## Steel_SCC
No. | f_cm (MPa) | φ (mm) | c_min (mm) | l_d (mm) | a_max (mm) | c (mm) | f_R | n_t | A_st (mm2) | n_b | s_t (mm) | K_tr | τ_R (MPa) | MC2010 (MPa) | τ_R / MC2010 | Final_Group
1 | 50.7 | 10 | 95 | 30 | 0.6 | 6.4 | 0.09375 | 2 | 50.26548 | 1 | 55 | 0.1827836 | 22.42586 | 17.80098 | 1.25981 | Steel–SCC
2 | 50.7 | 10 | 95 | 50 | 0.6 | 6.4 | 0.09375 | 2 | 28.27433 | 1 | 55 | 0.1028158 | 19.46901 | 17.80098 | 1.093704 | Steel–SCC
3 | 50.7 | 10 | 30 | 30 | 0.6 | 6.4 | 0.09375 | 2 | 50.26548 | 1 | 55 | 0.1827836 | 16.79379 | 17.80098 | 0.9434194 | Steel–SCC
4 | 50.7 | 10 | 30 | 30 | 0.6 | 6.4 | 0.09375 | 2 | 28.27433 | 1 | 55 | 0.1028158 | 15.0269 | 17.80098 | 0.8441614 | Steel–SCC
5 | 50.7 | 10 | 30 | 50 | 0.6 | 6.4 | 0.09375 | 2 | 50.26548 | 1 | 55 | 0.1827836 | 15.60384 | 17.80098 | 0.8765718 | Steel–SCC
6 | 50.7 | 10 | 30 | 50 | 0.6 | 6.4 | 0.09375 | 2 | 28.27433 | 1 | 55 | 0.1028158 | 13.83695 | 17.80098 | 0.7773137 | Steel–SCC
7 | 50.7 | 10 | 95 | 30 | 0.6 | 6.4 | 0.09375 | 0 | 0 | 1 | 0 | 0 | 18.38725 | 17.80098 | 1.032935 | Steel–SCC
8 | 50.7 | 10 | 95 | 50 | 0.6 | 6.4 | 0.09375 | 0 | 0 | 1 | 0 | 0 | 17.1973 | 17.80098 | 0.9660869 | Steel–SCC
9 | 50.7 | 10 | 30 | 30 | 0.6 | 6.4 | 0.09375 | 0 | 0 | 1 | 0 | 0 | 12.75519 | 17.80098 | 0.7165439 | Steel–SCC
10 | 50.7 | 10 | 30 | 50 | 0.6 | 6.4 | 0.09375 | 0 | 0 | 1 | 0 | 0 | 11.56523 | 17.80098 | 0.6496962 | Steel–SCC
11 | 50.7 | 12 | 94 | 36 | 0.7 | 7.8 | 0.08974359 | 2 | 50.26548 | 1 | 66 | 0.126933 | 19.01872 | 17.80098 | 1.068408 | Steel–SCC
12 | 50.7 | 12 | 94 | 60 | 0.7 | 7.8 | 0.08974359 | 2 | 28.27433 | 1 | 66 | 0.07139983 | 16.60176 | 17.80098 | 0.9326314 | Steel–SCC
13 | 50.7 | 12 | 36 | 36 | 0.7 | 7.8 | 0.08974359 | 2 | 50.26548 | 1 | 66 | 0.126933 | 14.83077 | 17.80098 | 0.8331434 | Steel–SCC
14 | 50.7 | 12 | 36 | 36 | 0.7 | 7.8 | 0.08974359 | 2 | 28.27433 | 1 | 66 | 0.07139983 | 13.60376 | 17.80098 | 0.7642142 | Steel–SCC
15 | 50.7 | 12 | 36 | 60 | 0.7 | 7.8 | 0.08974359 | 2 | 50.26548 | 1 | 66 | 0.126933 | 13.64082 | 17.80098 | 0.7662957 | Steel–SCC
16 | 50.7 | 12 | 36 | 60 | 0.7 | 7.8 | 0.08974359 | 2 | 28.27433 | 1 | 66 | 0.07139983 | 12.41381 | 17.80098 | 0.6973665 | Steel–SCC
17 | 50.7 | 12 | 94 | 36 | 0.7 | 7.8 | 0.08974359 | 0 | 0 | 1 | 0 | 0 | 16.21413 | 17.80098 | 0.9108558 | Steel–SCC
18 | 50.7 | 12 | 94 | 60 | 0.7 | 7.8 | 0.08974359 | 0 | 0 | 1 | 0 | 0 | 15.02417 | 17.80098 | 0.8440081 | Steel–SCC
19 | 50.7 | 12 | 36 | 36 | 0.7 | 7.8 | 0.08974359 | 0 | 0 | 1 | 0 | 0 | 12.02618 | 17.80098 | 0.6755909 | Steel–SCC
20 | 50.7 | 12 | 36 | 60 | 0.7 | 7.8 | 0.08974359 | 0 | 0 | 1 | 0 | 0 | 10.83623 | 17.80098 | 0.6087432 | Steel–SCC
21 | 50.7 | 16 | 92 | 48 | 0.755 | 7.5 | 0.1006667 | 2 | 50.26548 | 1 | 88 | 0.07139983 | 17.97411 | 17.80098 | 1.009726 | Steel–SCC
22 | 50.7 | 16 | 92 | 80 | 0.755 | 7.5 | 0.1006667 | 2 | 28.27433 | 1 | 88 | 0.04016241 | 16.09397 | 17.80098 | 0.9041056 | Steel–SCC
23 | 50.7 | 16 | 48 | 48 | 0.755 | 7.5 | 0.1006667 | 2 | 50.26548 | 1 | 88 | 0.07139983 | 15.59132 | 17.80098 | 0.8758683 | Steel–SCC
24 | 50.7 | 16 | 48 | 48 | 0.755 | 7.5 | 0.1006667 | 2 | 28.27433 | 1 | 88 | 0.04016241 | 14.90112 | 17.80098 | 0.8370956 | Steel–SCC
25 | 50.7 | 16 | 48 | 80 | 0.755 | 7.5 | 0.1006667 | 2 | 50.26548 | 1 | 88 | 0.07139983 | 14.40136 | 17.80098 | 0.8090206 | Steel–SCC
26 | 50.7 | 16 | 48 | 80 | 0.755 | 7.5 | 0.1006667 | 2 | 28.27433 | 1 | 88 | 0.04016241 | 13.71117 | 17.80098 | 0.7702479 | Steel–SCC
27 | 50.7 | 16 | 92 | 48 | 0.755 | 7.5 | 0.1006667 | 0 | 0 | 1 | 0 | 0 | 16.39653 | 17.80098 | 0.9211026 | Steel–SCC
28 | 50.7 | 16 | 92 | 80 | 0.755 | 7.5 | 0.1006667 | 0 | 0 | 1 | 0 | 0 | 15.20658 | 17.80098 | 0.854255 | Steel–SCC
29 | 50.7 | 16 | 48 | 48 | 0.755 | 7.5 | 0.1006667 | 0 | 0 | 1 | 0 | 0 | 14.01374 | 17.80098 | 0.787245 | Steel–SCC
30 | 50.7 | 16 | 48 | 80 | 0.755 | 7.5 | 0.1006667 | 0 | 0 | 1 | 0 | 0 | 12.82378 | 17.80098 | 0.7203973 | Steel–SCC
31 | 50.7 | 20 | 90 | 60 | 0.949 | 9.5 | 0.09989474 | 2 | 50.26548 | 1 | 110 | 0.04569589 | 16.18264 | 17.80098 | 0.9090866 | Steel–SCC
32 | 50.7 | 20 | 90 | 100 | 0.949 | 9.5 | 0.09989474 | 2 | 28.27433 | 1 | 110 | 0.02570394 | 14.55096 | 17.80098 | 0.8174244 | Steel–SCC
33 | 50.7 | 20 | 60 | 60 | 0.949 | 9.5 | 0.09989474 | 2 | 50.26548 | 1 | 110 | 0.04569589 | 14.88293 | 17.80098 | 0.8360734 | Steel–SCC
34 | 50.7 | 20 | 60 | 60 | 0.949 | 9.5 | 0.09989474 | 2 | 28.27433 | 1 | 110 | 0.02570394 | 14.44121 | 17.80098 | 0.8112589 | Steel–SCC
35 | 50.7 | 20 | 60 | 100 | 0.949 | 9.5 | 0.09989474 | 2 | 50.26548 | 1 | 110 | 0.04569589 | 13.69297 | 17.80098 | 0.7692257 | Steel–SCC
36 | 50.7 | 20 | 60 | 100 | 0.949 | 9.5 | 0.09989474 | 2 | 28.27433 | 1 | 110 | 0.02570394 | 13.25125 | 17.80098 | 0.7444112 | Steel–SCC
37 | 50.7 | 20 | 90 | 60 | 0.949 | 9.5 | 0.09989474 | 0 | 0 | 1 | 0 | 0 | 15.17298 | 17.80098 | 0.8523677 | Steel–SCC
38 | 50.7 | 20 | 90 | 100 | 0.949 | 9.5 | 0.09989474 | 0 | 0 | 1 | 0 | 0 | 13.98303 | 17.80098 | 0.78552 | Steel–SCC
39 | 50.7 | 20 | 60 | 60 | 0.949 | 9.5 | 0.09989474 | 0 | 0 | 1 | 0 | 0 | 13.87328 | 17.80098 | 0.7793545 | Steel–SCC
40 | 50.7 | 20 | 60 | 100 | 0.949 | 9.5 | 0.09989474 | 0 | 0 | 1 | 0 | 0 | 12.68332 | 17.80098 | 0.7125068 | Steel–SCC
41 | 50.7 | 25 | 87.5 | 75 | 1.8 | 16.6 | 0.1084337 | 2 | 50.26548 | 1 | 137.5 | 0.02924537 | 16.50644 | 17.80098 | 0.9272767 | Steel–SCC
42 | 50.7 | 25 | 87.5 | 125 | 1.8 | 16.6 | 0.1084337 | 2 | 28.27433 | 1 | 137.5 | 0.01645052 | 15.03378 | 17.80098 | 0.8445477 | Steel–SCC
43 | 50.7 | 25 | 75 | 75 | 1.8 | 16.6 | 0.1084337 | 2 | 50.26548 | 1 | 137.5 | 0.02924537 | 16.0732 | 17.80098 | 0.902939 | Steel–SCC
44 | 50.7 | 25 | 75 | 75 | 1.8 | 16.6 | 0.1084337 | 2 | 28.27433 | 1 | 137.5 | 0.01645052 | 15.7905 | 17.80098 | 0.8870577 | Steel–SCC
45 | 50.7 | 25 | 75 | 125 | 1.8 | 16.6 | 0.1084337 | 2 | 50.26548 | 1 | 137.5 | 0.02924537 | 14.88325 | 17.80098 | 0.8360913 | Steel–SCC
46 | 50.7 | 25 | 75 | 125 | 1.8 | 16.6 | 0.1084337 | 2 | 28.27433 | 1 | 137.5 | 0.01645052 | 14.60054 | 17.80098 | 0.82021 | Steel–SCC
47 | 50.7 | 25 | 87.5 | 75 | 1.8 | 16.6 | 0.1084337 | 0 | 0 | 1 | 0 | 0 | 15.86026 | 17.80098 | 0.8909766 | Steel–SCC
48 | 50.7 | 25 | 87.5 | 125 | 1.8 | 16.6 | 0.1084337 | 0 | 0 | 1 | 0 | 0 | 14.67031 | 17.80098 | 0.8241289 | Steel–SCC
49 | 50.7 | 25 | 75 | 75 | 1.8 | 16.6 | 0.1084337 | 0 | 0 | 1 | 0 | 0 | 15.42702 | 17.80098 | 0.8666389 | Steel–SCC
50 | 50.7 | 25 | 75 | 125 | 1.8 | 16.6 | 0.1084337 | 0 | 0 | 1 | 0 | 0 | 14.23707 | 17.80098 | 0.7997912 | Steel–SCC
51 | 20 | 10 | 95 | 30 | 0.6 | 6.4 | 0.09375 | 2 | 50.26548 | 1 | 55 | 0.1827836 | 13.44501 | 11.18034 | 1.202558 | Steel–SCC
52 | 20 | 10 | 95 | 50 | 0.6 | 6.4 | 0.09375 | 2 | 28.27433 | 1 | 55 | 0.1028158 | 11.67229 | 11.18034 | 1.044001 | Steel–SCC
53 | 20 | 10 | 30 | 30 | 0.6 | 6.4 | 0.09375 | 2 | 50.26548 | 1 | 55 | 0.1827836 | 10.06841 | 11.18034 | 0.900546 | Steel–SCC
54 | 20 | 10 | 30 | 30 | 0.6 | 6.4 | 0.09375 | 2 | 28.27433 | 1 | 55 | 0.1028158 | 9.009104 | 11.18034 | 0.8057987 | Steel–SCC
55 | 20 | 10 | 30 | 50 | 0.6 | 6.4 | 0.09375 | 2 | 50.26548 | 1 | 55 | 0.1827836 | 9.354995 | 11.18034 | 0.8367362 | Steel–SCC
56 | 20 | 10 | 30 | 50 | 0.6 | 6.4 | 0.09375 | 2 | 28.27433 | 1 | 55 | 0.1028158 | 8.295688 | 11.18034 | 0.7419889 | Steel–SCC
57 | 20 | 10 | 95 | 30 | 0.6 | 6.4 | 0.09375 | 0 | 0 | 1 | 0 | 0 | 11.02374 | 11.18034 | 0.9859932 | Steel–SCC
58 | 20 | 10 | 95 | 50 | 0.6 | 6.4 | 0.09375 | 0 | 0 | 1 | 0 | 0 | 10.31032 | 11.18034 | 0.9221834 | Steel–SCC
59 | 20 | 10 | 30 | 30 | 0.6 | 6.4 | 0.09375 | 0 | 0 | 1 | 0 | 0 | 7.647137 | 11.18034 | 0.6839808 | Steel–SCC
60 | 20 | 10 | 30 | 50 | 0.6 | 6.4 | 0.09375 | 0 | 0 | 1 | 0 | 0 | 6.933722 | 11.18034 | 0.620171 | Steel–SCC
61 | 20 | 12 | 94 | 36 | 0.7 | 7.8 | 0.08974359 | 2 | 50.26548 | 1 | 66 | 0.126933 | 11.40232 | 11.18034 | 1.019855 | Steel–SCC
62 | 20 | 12 | 94 | 60 | 0.7 | 7.8 | 0.08974359 | 2 | 28.27433 | 1 | 66 | 0.07139983 | 9.953278 | 11.18034 | 0.8902483 | Steel–SCC
63 | 20 | 12 | 36 | 36 | 0.7 | 7.8 | 0.08974359 | 2 | 50.26548 | 1 | 66 | 0.126933 | 8.891517 | 11.18034 | 0.7952815 | Steel–SCC
64 | 20 | 12 | 36 | 36 | 0.7 | 7.8 | 0.08974359 | 2 | 28.27433 | 1 | 66 | 0.07139983 | 8.155887 | 11.18034 | 0.7294847 | Steel–SCC
65 | 20 | 12 | 36 | 60 | 0.7 | 7.8 | 0.08974359 | 2 | 50.26548 | 1 | 66 | 0.126933 | 8.178102 | 11.18034 | 0.7314717 | Steel–SCC
66 | 20 | 12 | 36 | 60 | 0.7 | 7.8 | 0.08974359 | 2 | 28.27433 | 1 | 66 | 0.07139983 | 7.442472 | 11.18034 | 0.6656749 | Steel–SCC
67 | 20 | 12 | 94 | 36 | 0.7 | 7.8 | 0.08974359 | 0 | 0 | 1 | 0 | 0 | 9.720884 | 11.18034 | 0.8694623 | Steel–SCC
68 | 20 | 12 | 94 | 60 | 0.7 | 7.8 | 0.08974359 | 0 | 0 | 1 | 0 | 0 | 9.007468 | 11.18034 | 0.8056525 | Steel–SCC
69 | 20 | 12 | 36 | 36 | 0.7 | 7.8 | 0.08974359 | 0 | 0 | 1 | 0 | 0 | 7.210077 | 11.18034 | 0.6448889 | Steel–SCC
70 | 20 | 12 | 36 | 60 | 0.7 | 7.8 | 0.08974359 | 0 | 0 | 1 | 0 | 0 | 6.496662 | 11.18034 | 0.5810791 | Steel–SCC
71 | 20 | 16 | 92 | 48 | 0.755 | 7.5 | 0.1006667 | 2 | 50.26548 | 1 | 88 | 0.07139983 | 10.77605 | 11.18034 | 0.9638392 | Steel–SCC
72 | 20 | 16 | 92 | 80 | 0.755 | 7.5 | 0.1006667 | 2 | 28.27433 | 1 | 88 | 0.04016241 | 9.648843 | 11.18034 | 0.8630188 | Steel–SCC
73 | 20 | 16 | 48 | 48 | 0.755 | 7.5 | 0.1006667 | 2 | 50.26548 | 1 | 88 | 0.07139983 | 9.347488 | 11.18034 | 0.8360647 | Steel–SCC
74 | 20 | 16 | 48 | 48 | 0.755 | 7.5 | 0.1006667 | 2 | 28.27433 | 1 | 88 | 0.04016241 | 8.933696 | 11.18034 | 0.7990541 | Steel–SCC
75 | 20 | 16 | 48 | 80 | 0.755 | 7.5 | 0.1006667 | 2 | 50.26548 | 1 | 88 | 0.07139983 | 8.634073 | 11.18034 | 0.7722549 | Steel–SCC
76 | 20 | 16 | 48 | 80 | 0.755 | 7.5 | 0.1006667 | 2 | 28.27433 | 1 | 88 | 0.04016241 | 8.220281 | 11.18034 | 0.7352443 | Steel–SCC
77 | 20 | 16 | 92 | 48 | 0.755 | 7.5 | 0.1006667 | 0 | 0 | 1 | 0 | 0 | 9.83024 | 11.18034 | 0.8792434 | Steel–SCC
78 | 20 | 16 | 92 | 80 | 0.755 | 7.5 | 0.1006667 | 0 | 0 | 1 | 0 | 0 | 9.116825 | 11.18034 | 0.8154336 | Steel–SCC
79 | 20 | 16 | 48 | 48 | 0.755 | 7.5 | 0.1006667 | 0 | 0 | 1 | 0 | 0 | 8.401678 | 11.18034 | 0.7514689 | Steel–SCC
80 | 20 | 16 | 48 | 80 | 0.755 | 7.5 | 0.1006667 | 0 | 0 | 1 | 0 | 0 | 7.688263 | 11.18034 | 0.6876591 | Steel–SCC
81 | 20 | 20 | 90 | 60 | 0.949 | 9.5 | 0.09989474 | 2 | 50.26548 | 1 | 110 | 0.04569589 | 9.702002 | 11.18034 | 0.8677735 | Steel–SCC
82 | 20 | 20 | 90 | 100 | 0.949 | 9.5 | 0.09989474 | 2 | 28.27433 | 1 | 110 | 0.02570394 | 8.72376 | 11.18034 | 0.7802768 | Steel–SCC
83 | 20 | 20 | 60 | 60 | 0.949 | 9.5 | 0.09989474 | 2 | 50.26548 | 1 | 110 | 0.04569589 | 8.922786 | 11.18034 | 0.7980783 | Steel–SCC
84 | 20 | 20 | 60 | 60 | 0.949 | 9.5 | 0.09989474 | 2 | 28.27433 | 1 | 110 | 0.02570394 | 8.65796 | 11.18034 | 0.7743915 | Steel–SCC
85 | 20 | 20 | 60 | 100 | 0.949 | 9.5 | 0.09989474 | 2 | 50.26548 | 1 | 110 | 0.04569589 | 8.209371 | 11.18034 | 0.7342685 | Steel–SCC
86 | 20 | 20 | 60 | 100 | 0.949 | 9.5 | 0.09989474 | 2 | 28.27433 | 1 | 110 | 0.02570394 | 7.944544 | 11.18034 | 0.7105816 | Steel–SCC
87 | 20 | 20 | 90 | 60 | 0.949 | 9.5 | 0.09989474 | 0 | 0 | 1 | 0 | 0 | 9.096684 | 11.18034 | 0.8136321 | Steel–SCC
88 | 20 | 20 | 90 | 100 | 0.949 | 9.5 | 0.09989474 | 0 | 0 | 1 | 0 | 0 | 8.383268 | 11.18034 | 0.7498223 | Steel–SCC
89 | 20 | 20 | 60 | 60 | 0.949 | 9.5 | 0.09989474 | 0 | 0 | 1 | 0 | 0 | 8.317468 | 11.18034 | 0.743937 | Steel–SCC
90 | 20 | 20 | 60 | 100 | 0.949 | 9.5 | 0.09989474 | 0 | 0 | 1 | 0 | 0 | 7.604053 | 11.18034 | 0.6801271 | Steel–SCC
91 | 20 | 25 | 87.5 | 75 | 1.8 | 16.6 | 0.1084337 | 2 | 50.26548 | 1 | 137.5 | 0.02924537 | 9.896132 | 11.18034 | 0.8851369 | Steel–SCC
92 | 20 | 25 | 87.5 | 125 | 1.8 | 16.6 | 0.1084337 | 2 | 28.27433 | 1 | 137.5 | 0.01645052 | 9.013227 | 11.18034 | 0.8061675 | Steel–SCC
93 | 20 | 25 | 75 | 75 | 1.8 | 16.6 | 0.1084337 | 2 | 50.26548 | 1 | 137.5 | 0.02924537 | 9.636393 | 11.18034 | 0.8619052 | Steel–SCC
94 | 20 | 25 | 75 | 75 | 1.8 | 16.6 | 0.1084337 | 2 | 28.27433 | 1 | 137.5 | 0.01645052 | 9.466904 | 11.18034 | 0.8467456 | Steel–SCC
95 | 20 | 25 | 75 | 125 | 1.8 | 16.6 | 0.1084337 | 2 | 50.26548 | 1 | 137.5 | 0.02924537 | 8.922978 | 11.18034 | 0.7980954 | Steel–SCC
96 | 20 | 25 | 75 | 125 | 1.8 | 16.6 | 0.1084337 | 2 | 28.27433 | 1 | 137.5 | 0.01645052 | 8.753488 | 11.18034 | 0.7829358 | Steel–SCC
97 | 20 | 25 | 87.5 | 75 | 1.8 | 16.6 | 0.1084337 | 0 | 0 | 1 | 0 | 0 | 9.508728 | 11.18034 | 0.8504865 | Steel–SCC
98 | 20 | 25 | 87.5 | 125 | 1.8 | 16.6 | 0.1084337 | 0 | 0 | 1 | 0 | 0 | 8.795312 | 11.18034 | 0.7866767 | Steel–SCC
99 | 20 | 25 | 75 | 75 | 1.8 | 16.6 | 0.1084337 | 0 | 0 | 1 | 0 | 0 | 9.248989 | 11.18034 | 0.8272547 | Steel–SCC
100 | 20 | 25 | 75 | 125 | 1.8 | 16.6 | 0.1084337 | 0 | 0 | 1 | 0 | 0 | 8.535574 | 11.18034 | 0.7634449 | Steel–SCC
101 | 24 | 10 | 95 | 30 | 0.6 | 6.4 | 0.09375 | 2 | 50.26548 | 1 | 55 | 0.1827836 | 14.86315 | 12.24745 | 1.213571 | Steel–SCC
102 | 24 | 10 | 95 | 50 | 0.6 | 6.4 | 0.09375 | 2 | 28.27433 | 1 | 55 | 0.1028158 | 12.90345 | 12.24745 | 1.053562 | Steel–SCC
103 | 24 | 10 | 30 | 30 | 0.6 | 6.4 | 0.09375 | 2 | 50.26548 | 1 | 55 | 0.1827836 | 11.1304 | 12.24745 | 0.908793 | Steel–SCC
104 | 24 | 10 | 30 | 30 | 0.6 | 6.4 | 0.09375 | 2 | 28.27433 | 1 | 55 | 0.1028158 | 9.959356 | 12.24745 | 0.813178 | Steel–SCC
105 | 24 | 10 | 30 | 50 | 0.6 | 6.4 | 0.09375 | 2 | 50.26548 | 1 | 55 | 0.1827836 | 10.34173 | 12.24745 | 0.8443989 | Steel–SCC
106 | 24 | 10 | 30 | 50 | 0.6 | 6.4 | 0.09375 | 2 | 28.27433 | 1 | 55 | 0.1028158 | 9.170692 | 12.24745 | 0.7487839 | Steel–SCC
107 | 24 | 10 | 95 | 30 | 0.6 | 6.4 | 0.09375 | 0 | 0 | 1 | 0 | 0 | 12.18649 | 12.24745 | 0.9950227 | Steel–SCC
108 | 24 | 10 | 95 | 50 | 0.6 | 6.4 | 0.09375 | 0 | 0 | 1 | 0 | 0 | 11.39783 | 12.24745 | 0.9306285 | Steel–SCC
109 | 24 | 10 | 30 | 30 | 0.6 | 6.4 | 0.09375 | 0 | 0 | 1 | 0 | 0 | 8.453734 | 12.24745 | 0.6902445 | Steel–SCC
110 | 24 | 10 | 30 | 50 | 0.6 | 6.4 | 0.09375 | 0 | 0 | 1 | 0 | 0 | 7.66507 | 12.24745 | 0.6258503 | Steel–SCC
111 | 24 | 12 | 94 | 36 | 0.7 | 7.8 | 0.08974359 | 2 | 50.26548 | 1 | 66 | 0.126933 | 12.60501 | 12.24745 | 1.029194 | Steel–SCC
112 | 24 | 12 | 94 | 60 | 0.7 | 7.8 | 0.08974359 | 2 | 28.27433 | 1 | 66 | 0.07139983 | 11.00312 | 12.24745 | 0.898401 | Steel–SCC
113 | 24 | 12 | 36 | 36 | 0.7 | 7.8 | 0.08974359 | 2 | 50.26548 | 1 | 66 | 0.126933 | 9.829367 | 12.24745 | 0.8025645 | Steel–SCC
114 | 24 | 12 | 36 | 36 | 0.7 | 7.8 | 0.08974359 | 2 | 28.27433 | 1 | 66 | 0.07139983 | 9.016145 | 12.24745 | 0.7361652 | Steel–SCC
115 | 24 | 12 | 36 | 60 | 0.7 | 7.8 | 0.08974359 | 2 | 50.26548 | 1 | 66 | 0.126933 | 9.040703 | 12.24745 | 0.7381703 | Steel–SCC
116 | 24 | 12 | 36 | 60 | 0.7 | 7.8 | 0.08974359 | 2 | 28.27433 | 1 | 66 | 0.07139983 | 8.227481 | 12.24745 | 0.671771 | Steel–SCC
117 | 24 | 12 | 94 | 36 | 0.7 | 7.8 | 0.08974359 | 0 | 0 | 1 | 0 | 0 | 10.74621 | 12.24745 | 0.8774246 | Steel–SCC
118 | 24 | 12 | 94 | 60 | 0.7 | 7.8 | 0.08974359 | 0 | 0 | 1 | 0 | 0 | 9.957549 | 12.24745 | 0.8130304 | Steel–SCC
119 | 24 | 12 | 36 | 36 | 0.7 | 7.8 | 0.08974359 | 0 | 0 | 1 | 0 | 0 | 7.970574 | 12.24745 | 0.6507946 | Steel–SCC
120 | 24 | 12 | 36 | 60 | 0.7 | 7.8 | 0.08974359 | 0 | 0 | 1 | 0 | 0 | 7.18191 | 12.24745 | 0.5864005 | Steel–SCC
121 | 24 | 16 | 92 | 48 | 0.755 | 7.5 | 0.1006667 | 2 | 50.26548 | 1 | 88 | 0.07139983 | 11.91268 | 12.24745 | 0.9726658 | Steel–SCC
122 | 24 | 16 | 92 | 80 | 0.755 | 7.5 | 0.1006667 | 2 | 28.27433 | 1 | 88 | 0.04016241 | 10.66657 | 12.24745 | 0.8709221 | Steel–SCC
123 | 24 | 16 | 48 | 48 | 0.755 | 7.5 | 0.1006667 | 2 | 50.26548 | 1 | 88 | 0.07139983 | 10.33343 | 12.24745 | 0.8437212 | Steel–SCC
124 | 24 | 16 | 48 | 48 | 0.755 | 7.5 | 0.1006667 | 2 | 28.27433 | 1 | 88 | 0.04016241 | 9.875995 | 12.24745 | 0.8063716 | Steel–SCC
125 | 24 | 16 | 48 | 80 | 0.755 | 7.5 | 0.1006667 | 2 | 50.26548 | 1 | 88 | 0.07139983 | 9.544768 | 12.24745 | 0.7793271 | Steel–SCC
126 | 24 | 16 | 48 | 80 | 0.755 | 7.5 | 0.1006667 | 2 | 28.27433 | 1 | 88 | 0.04016241 | 9.087331 | 12.24745 | 0.7419775 | Steel–SCC
127 | 24 | 16 | 92 | 48 | 0.755 | 7.5 | 0.1006667 | 0 | 0 | 1 | 0 | 0 | 10.8671 | 12.24745 | 0.8872953 | Steel–SCC
128 | 24 | 16 | 92 | 80 | 0.755 | 7.5 | 0.1006667 | 0 | 0 | 1 | 0 | 0 | 10.07844 | 12.24745 | 0.8229012 | Steel–SCC
129 | 24 | 16 | 48 | 48 | 0.755 | 7.5 | 0.1006667 | 0 | 0 | 1 | 0 | 0 | 9.287861 | 12.24745 | 0.7583507 | Steel–SCC
130 | 24 | 16 | 48 | 80 | 0.755 | 7.5 | 0.1006667 | 0 | 0 | 1 | 0 | 0 | 8.499197 | 12.24745 | 0.6939565 | Steel–SCC
131 | 24 | 20 | 90 | 60 | 0.949 | 9.5 | 0.09989474 | 2 | 50.26548 | 1 | 110 | 0.04569589 | 10.72534 | 12.24745 | 0.8757203 | Steel–SCC
132 | 24 | 20 | 90 | 100 | 0.949 | 9.5 | 0.09989474 | 2 | 28.27433 | 1 | 110 | 0.02570394 | 9.643916 | 12.24745 | 0.7874224 | Steel–SCC
133 | 24 | 20 | 60 | 60 | 0.949 | 9.5 | 0.09989474 | 2 | 50.26548 | 1 | 110 | 0.04569589 | 9.863935 | 12.24745 | 0.8053869 | Steel–SCC
134 | 24 | 20 | 60 | 60 | 0.949 | 9.5 | 0.09989474 | 2 | 28.27433 | 1 | 110 | 0.02570394 | 9.571175 | 12.24745 | 0.7814831 | Steel–SCC
135 | 24 | 20 | 60 | 100 | 0.949 | 9.5 | 0.09989474 | 2 | 50.26548 | 1 | 110 | 0.04569589 | 9.07527 | 12.24745 | 0.7409927 | Steel–SCC
136 | 24 | 20 | 60 | 100 | 0.949 | 9.5 | 0.09989474 | 2 | 28.27433 | 1 | 110 | 0.02570394 | 8.78251 | 12.24745 | 0.717089 | Steel–SCC
137 | 24 | 20 | 90 | 60 | 0.949 | 9.5 | 0.09989474 | 0 | 0 | 1 | 0 | 0 | 10.05617 | 12.24745 | 0.8210832 | Steel–SCC
138 | 24 | 20 | 90 | 100 | 0.949 | 9.5 | 0.09989474 | 0 | 0 | 1 | 0 | 0 | 9.26751 | 12.24745 | 0.756689 | Steel–SCC
139 | 24 | 20 | 60 | 60 | 0.949 | 9.5 | 0.09989474 | 0 | 0 | 1 | 0 | 0 | 9.194769 | 12.24745 | 0.7507498 | Steel–SCC
140 | 24 | 20 | 60 | 100 | 0.949 | 9.5 | 0.09989474 | 0 | 0 | 1 | 0 | 0 | 8.406105 | 12.24745 | 0.6863556 | Steel–SCC
141 | 24 | 25 | 87.5 | 75 | 1.8 | 16.6 | 0.1084337 | 2 | 50.26548 | 1 | 137.5 | 0.02924537 | 10.93995 | 12.24745 | 0.8932428 | Steel–SCC
142 | 24 | 25 | 87.5 | 125 | 1.8 | 16.6 | 0.1084337 | 2 | 28.27433 | 1 | 137.5 | 0.01645052 | 9.963915 | 12.24745 | 0.8135502 | Steel–SCC
143 | 24 | 25 | 75 | 75 | 1.8 | 16.6 | 0.1084337 | 2 | 50.26548 | 1 | 137.5 | 0.02924537 | 10.65281 | 12.24745 | 0.8697983 | Steel–SCC
144 | 24 | 25 | 75 | 75 | 1.8 | 16.6 | 0.1084337 | 2 | 28.27433 | 1 | 137.5 | 0.01645052 | 10.46544 | 12.24745 | 0.8544999 | Steel–SCC
145 | 24 | 25 | 75 | 125 | 1.8 | 16.6 | 0.1084337 | 2 | 50.26548 | 1 | 137.5 | 0.02924537 | 9.864146 | 12.24745 | 0.8054041 | Steel–SCC
146 | 24 | 25 | 75 | 125 | 1.8 | 16.6 | 0.1084337 | 2 | 28.27433 | 1 | 137.5 | 0.01645052 | 9.67678 | 12.24745 | 0.7901057 | Steel–SCC
147 | 24 | 25 | 87.5 | 75 | 1.8 | 16.6 | 0.1084337 | 0 | 0 | 1 | 0 | 0 | 10.51168 | 12.24745 | 0.858275 | Steel–SCC
148 | 24 | 25 | 87.5 | 125 | 1.8 | 16.6 | 0.1084337 | 0 | 0 | 1 | 0 | 0 | 9.723015 | 12.24745 | 0.7938809 | Steel–SCC
149 | 24 | 25 | 75 | 75 | 1.8 | 16.6 | 0.1084337 | 0 | 0 | 1 | 0 | 0 | 10.22454 | 12.24745 | 0.8348305 | Steel–SCC
150 | 24 | 25 | 75 | 125 | 1.8 | 16.6 | 0.1084337 | 0 | 0 | 1 | 0 | 0 | 9.43588 | 12.24745 | 0.7704364 | Steel–SCC
151 | 28 | 10 | 95 | 30 | 0.6 | 6.4 | 0.09375 | 2 | 50.26548 | 1 | 55 | 0.1827836 | 16.17825 | 13.22876 | 1.222961 | Steel–SCC
152 | 28 | 10 | 95 | 50 | 0.6 | 6.4 | 0.09375 | 2 | 28.27433 | 1 | 55 | 0.1028158 | 14.04515 | 13.22876 | 1.061714 | Steel–SCC
153 | 28 | 10 | 30 | 30 | 0.6 | 6.4 | 0.09375 | 2 | 50.26548 | 1 | 55 | 0.1827836 | 12.11522 | 13.22876 | 0.9158246 | Steel–SCC
154 | 28 | 10 | 30 | 30 | 0.6 | 6.4 | 0.09375 | 2 | 28.27433 | 1 | 55 | 0.1028158 | 10.84057 | 13.22876 | 0.8194699 | Steel–SCC
155 | 28 | 10 | 30 | 50 | 0.6 | 6.4 | 0.09375 | 2 | 50.26548 | 1 | 55 | 0.1827836 | 11.25678 | 13.22876 | 0.8509322 | Steel–SCC
156 | 28 | 10 | 30 | 50 | 0.6 | 6.4 | 0.09375 | 2 | 28.27433 | 1 | 55 | 0.1028158 | 9.982121 | 13.22876 | 0.7545775 | Steel–SCC
157 | 28 | 10 | 95 | 30 | 0.6 | 6.4 | 0.09375 | 0 | 0 | 1 | 0 | 0 | 13.26476 | 13.22876 | 1.002722 | Steel–SCC
158 | 28 | 10 | 95 | 50 | 0.6 | 6.4 | 0.09375 | 0 | 0 | 1 | 0 | 0 | 12.40631 | 13.22876 | 0.9378291 | Steel–SCC
159 | 28 | 10 | 30 | 30 | 0.6 | 6.4 | 0.09375 | 0 | 0 | 1 | 0 | 0 | 9.201726 | 13.22876 | 0.6955851 | Steel–SCC
160 | 28 | 10 | 30 | 50 | 0.6 | 6.4 | 0.09375 | 0 | 0 | 1 | 0 | 0 | 8.343281 | 13.22876 | 0.6306927 | Steel–SCC
161 | 28 | 12 | 94 | 36 | 0.7 | 7.8 | 0.08974359 | 2 | 50.26548 | 1 | 66 | 0.126933 | 13.72031 | 13.22876 | 1.037158 | Steel–SCC
162 | 28 | 12 | 94 | 60 | 0.7 | 7.8 | 0.08974359 | 2 | 28.27433 | 1 | 66 | 0.07139983 | 11.97668 | 13.22876 | 0.9053522 | Steel–SCC
163 | 28 | 12 | 36 | 36 | 0.7 | 7.8 | 0.08974359 | 2 | 50.26548 | 1 | 66 | 0.126933 | 10.69908 | 13.22876 | 0.8087742 | Steel–SCC
164 | 28 | 12 | 36 | 36 | 0.7 | 7.8 | 0.08974359 | 2 | 28.27433 | 1 | 66 | 0.07139983 | 9.8139 | 13.22876 | 0.7418611 | Steel–SCC
165 | 28 | 12 | 36 | 60 | 0.7 | 7.8 | 0.08974359 | 2 | 50.26548 | 1 | 66 | 0.126933 | 9.840631 | 13.22876 | 0.7438818 | Steel–SCC
166 | 28 | 12 | 36 | 60 | 0.7 | 7.8 | 0.08974359 | 2 | 28.27433 | 1 | 66 | 0.07139983 | 8.955454 | 13.22876 | 0.6769687 | Steel–SCC
167 | 28 | 12 | 94 | 36 | 0.7 | 7.8 | 0.08974359 | 0 | 0 | 1 | 0 | 0 | 11.69705 | 13.22876 | 0.8842135 | Steel–SCC
168 | 28 | 12 | 94 | 60 | 0.7 | 7.8 | 0.08974359 | 0 | 0 | 1 | 0 | 0 | 10.8386 | 13.22876 | 0.8193211 | Steel–SCC
169 | 28 | 12 | 36 | 36 | 0.7 | 7.8 | 0.08974359 | 0 | 0 | 1 | 0 | 0 | 8.675816 | 13.22876 | 0.6558301 | Steel–SCC
170 | 28 | 12 | 36 | 60 | 0.7 | 7.8 | 0.08974359 | 0 | 0 | 1 | 0 | 0 | 7.81737 | 13.22876 | 0.5909376 | Steel–SCC
171 | 28 | 16 | 92 | 48 | 0.755 | 7.5 | 0.1006667 | 2 | 50.26548 | 1 | 88 | 0.07139983 | 12.96672 | 13.22876 | 0.9801917 | Steel–SCC
172 | 28 | 16 | 92 | 80 | 0.755 | 7.5 | 0.1006667 | 2 | 28.27433 | 1 | 88 | 0.04016241 | 11.61036 | 13.22876 | 0.8776607 | Steel–SCC
173 | 28 | 16 | 48 | 48 | 0.755 | 7.5 | 0.1006667 | 2 | 50.26548 | 1 | 88 | 0.07139983 | 11.24774 | 13.22876 | 0.8502494 | Steel–SCC
174 | 28 | 16 | 48 | 48 | 0.755 | 7.5 | 0.1006667 | 2 | 28.27433 | 1 | 88 | 0.04016241 | 10.74983 | 13.22876 | 0.8126108 | Steel–SCC
175 | 28 | 16 | 48 | 80 | 0.755 | 7.5 | 0.1006667 | 2 | 50.26548 | 1 | 88 | 0.07139983 | 10.3893 | 13.22876 | 0.785357 | Steel–SCC
176 | 28 | 16 | 48 | 80 | 0.755 | 7.5 | 0.1006667 | 2 | 28.27433 | 1 | 88 | 0.04016241 | 9.891384 | 13.22876 | 0.7477184 | Steel–SCC
177 | 28 | 16 | 92 | 48 | 0.755 | 7.5 | 0.1006667 | 0 | 0 | 1 | 0 | 0 | 11.82863 | 13.22876 | 0.8941606 | Steel–SCC
178 | 28 | 16 | 92 | 80 | 0.755 | 7.5 | 0.1006667 | 0 | 0 | 1 | 0 | 0 | 10.97019 | 13.22876 | 0.8292682 | Steel–SCC
179 | 28 | 16 | 48 | 48 | 0.755 | 7.5 | 0.1006667 | 0 | 0 | 1 | 0 | 0 | 10.10966 | 13.22876 | 0.7642183 | Steel–SCC
180 | 28 | 16 | 48 | 80 | 0.755 | 7.5 | 0.1006667 | 0 | 0 | 1 | 0 | 0 | 9.251212 | 13.22876 | 0.6993259 | Steel–SCC
181 | 28 | 20 | 90 | 60 | 0.949 | 9.5 | 0.09989474 | 2 | 50.26548 | 1 | 110 | 0.04569589 | 11.67433 | 13.22876 | 0.882496 | Steel–SCC
182 | 28 | 20 | 90 | 100 | 0.949 | 9.5 | 0.09989474 | 2 | 28.27433 | 1 | 110 | 0.02570394 | 10.49722 | 13.22876 | 0.7935149 | Steel–SCC
183 | 28 | 20 | 60 | 60 | 0.949 | 9.5 | 0.09989474 | 2 | 50.26548 | 1 | 110 | 0.04569589 | 10.7367 | 13.22876 | 0.8116184 | Steel–SCC
184 | 28 | 20 | 60 | 60 | 0.949 | 9.5 | 0.09989474 | 2 | 28.27433 | 1 | 110 | 0.02570394 | 10.41804 | 13.22876 | 0.7875297 | Steel–SCC
185 | 28 | 20 | 60 | 100 | 0.949 | 9.5 | 0.09989474 | 2 | 50.26548 | 1 | 110 | 0.04569589 | 9.878257 | 13.22876 | 0.746726 | Steel–SCC
186 | 28 | 20 | 60 | 100 | 0.949 | 9.5 | 0.09989474 | 2 | 28.27433 | 1 | 110 | 0.02570394 | 9.559593 | 13.22876 | 0.7226373 | Steel–SCC
187 | 28 | 20 | 90 | 60 | 0.949 | 9.5 | 0.09989474 | 0 | 0 | 1 | 0 | 0 | 10.94595 | 13.22876 | 0.8274362 | Steel–SCC
188 | 28 | 20 | 90 | 100 | 0.949 | 9.5 | 0.09989474 | 0 | 0 | 1 | 0 | 0 | 10.08751 | 13.22876 | 0.7625438 | Steel–SCC
189 | 28 | 20 | 60 | 60 | 0.949 | 9.5 | 0.09989474 | 0 | 0 | 1 | 0 | 0 | 10.00833 | 13.22876 | 0.7565585 | Steel–SCC
190 | 28 | 20 | 60 | 100 | 0.949 | 9.5 | 0.09989474 | 0 | 0 | 1 | 0 | 0 | 9.149883 | 13.22876 | 0.6916661 | Steel–SCC
191 | 28 | 25 | 87.5 | 75 | 1.8 | 16.6 | 0.1084337 | 2 | 50.26548 | 1 | 137.5 | 0.02924537 | 11.90792 | 13.22876 | 0.9001541 | Steel–SCC
192 | 28 | 25 | 87.5 | 125 | 1.8 | 16.6 | 0.1084337 | 2 | 28.27433 | 1 | 137.5 | 0.01645052 | 10.84553 | 13.22876 | 0.8198449 | Steel–SCC
193 | 28 | 25 | 75 | 75 | 1.8 | 16.6 | 0.1084337 | 2 | 50.26548 | 1 | 137.5 | 0.02924537 | 11.59538 | 13.22876 | 0.8765282 | Steel–SCC
194 | 28 | 25 | 75 | 75 | 1.8 | 16.6 | 0.1084337 | 2 | 28.27433 | 1 | 137.5 | 0.01645052 | 11.39143 | 13.22876 | 0.8611114 | Steel–SCC
195 | 28 | 25 | 75 | 125 | 1.8 | 16.6 | 0.1084337 | 2 | 50.26548 | 1 | 137.5 | 0.02924537 | 10.73693 | 13.22876 | 0.8116358 | Steel–SCC
196 | 28 | 25 | 75 | 125 | 1.8 | 16.6 | 0.1084337 | 2 | 28.27433 | 1 | 137.5 | 0.01645052 | 10.53299 | 13.22876 | 0.796219 | Steel–SCC
197 | 28 | 25 | 87.5 | 75 | 1.8 | 16.6 | 0.1084337 | 0 | 0 | 1 | 0 | 0 | 11.44176 | 13.22876 | 0.8649158 | Steel–SCC
198 | 28 | 25 | 87.5 | 125 | 1.8 | 16.6 | 0.1084337 | 0 | 0 | 1 | 0 | 0 | 10.58331 | 13.22876 | 0.8000234 | Steel–SCC
199 | 28 | 25 | 75 | 75 | 1.8 | 16.6 | 0.1084337 | 0 | 0 | 1 | 0 | 0 | 11.12922 | 13.22876 | 0.8412899 | Steel–SCC
200 | 28 | 25 | 75 | 125 | 1.8 | 16.6 | 0.1084337 | 0 | 0 | 1 | 0 | 0 | 10.27077 | 13.22876 | 0.7763975 | Steel–SCC
201 | 33 | 10 | 95 | 30 | 0.6 | 6.4 | 0.09375 | 2 | 50.26548 | 1 | 55 | 0.1827836 | 17.70832 | 14.36141 | 1.233049 | Steel–SCC
202 | 33 | 10 | 95 | 50 | 0.6 | 6.4 | 0.09375 | 2 | 28.27433 | 1 | 55 | 0.1028158 | 15.37348 | 14.36141 | 1.070472 | Steel–SCC
203 | 33 | 10 | 30 | 30 | 0.6 | 6.4 | 0.09375 | 2 | 50.26548 | 1 | 55 | 0.1827836 | 13.26103 | 14.36141 | 0.9233793 | Steel–SCC
204 | 33 | 10 | 30 | 30 | 0.6 | 6.4 | 0.09375 | 2 | 28.27433 | 1 | 55 | 0.1028158 | 11.86582 | 14.36141 | 0.8262297 | Steel–SCC
205 | 33 | 10 | 30 | 50 | 0.6 | 6.4 | 0.09375 | 2 | 50.26548 | 1 | 55 | 0.1827836 | 12.32139 | 14.36141 | 0.8579516 | Steel–SCC
206 | 33 | 10 | 30 | 50 | 0.6 | 6.4 | 0.09375 | 2 | 28.27433 | 1 | 55 | 0.1028158 | 10.92619 | 14.36141 | 0.760802 | Steel–SCC
207 | 33 | 10 | 95 | 30 | 0.6 | 6.4 | 0.09375 | 0 | 0 | 1 | 0 | 0 | 14.51928 | 14.36141 | 1.010993 | Steel–SCC
208 | 33 | 10 | 95 | 50 | 0.6 | 6.4 | 0.09375 | 0 | 0 | 1 | 0 | 0 | 13.57965 | 14.36141 | 0.9455652 | Steel–SCC
209 | 33 | 10 | 30 | 30 | 0.6 | 6.4 | 0.09375 | 0 | 0 | 1 | 0 | 0 | 10.07198 | 14.36141 | 0.701323 | Steel–SCC
210 | 33 | 10 | 30 | 50 | 0.6 | 6.4 | 0.09375 | 0 | 0 | 1 | 0 | 0 | 9.132351 | 14.36141 | 0.6358953 | Steel–SCC
211 | 33 | 12 | 94 | 36 | 0.7 | 7.8 | 0.08974359 | 2 | 50.26548 | 1 | 66 | 0.126933 | 15.01791 | 14.36141 | 1.045713 | Steel–SCC
212 | 33 | 12 | 94 | 60 | 0.7 | 7.8 | 0.08974359 | 2 | 28.27433 | 1 | 66 | 0.07139983 | 13.10938 | 14.36141 | 0.9128204 | Steel–SCC
213 | 33 | 12 | 36 | 36 | 0.7 | 7.8 | 0.08974359 | 2 | 50.26548 | 1 | 66 | 0.126933 | 11.71095 | 14.36141 | 0.8154457 | Steel–SCC
214 | 33 | 12 | 36 | 36 | 0.7 | 7.8 | 0.08974359 | 2 | 28.27433 | 1 | 66 | 0.07139983 | 10.74206 | 14.36141 | 0.7479807 | Steel–SCC
215 | 33 | 12 | 36 | 60 | 0.7 | 7.8 | 0.08974359 | 2 | 50.26548 | 1 | 66 | 0.126933 | 10.77131 | 14.36141 | 0.750018 | Steel–SCC
216 | 33 | 12 | 36 | 60 | 0.7 | 7.8 | 0.08974359 | 2 | 28.27433 | 1 | 66 | 0.07139983 | 9.802421 | 14.36141 | 0.682553 | Steel–SCC
217 | 33 | 12 | 94 | 36 | 0.7 | 7.8 | 0.08974359 | 0 | 0 | 1 | 0 | 0 | 12.8033 | 14.36141 | 0.8915074 | Steel–SCC
218 | 33 | 12 | 94 | 60 | 0.7 | 7.8 | 0.08974359 | 0 | 0 | 1 | 0 | 0 | 11.86367 | 14.36141 | 0.8260797 | Steel–SCC
219 | 33 | 12 | 36 | 36 | 0.7 | 7.8 | 0.08974359 | 0 | 0 | 1 | 0 | 0 | 9.496336 | 14.36141 | 0.66124 | Steel–SCC
220 | 33 | 12 | 36 | 60 | 0.7 | 7.8 | 0.08974359 | 0 | 0 | 1 | 0 | 0 | 8.556703 | 14.36141 | 0.5958123 | Steel–SCC
221 | 33 | 16 | 92 | 48 | 0.755 | 7.5 | 0.1006667 | 2 | 50.26548 | 1 | 88 | 0.07139983 | 14.19305 | 14.36141 | 0.9882773 | Steel–SCC
222 | 33 | 16 | 92 | 80 | 0.755 | 7.5 | 0.1006667 | 2 | 28.27433 | 1 | 88 | 0.04016241 | 12.70842 | 14.36141 | 0.8849005 | Steel–SCC
223 | 33 | 16 | 48 | 48 | 0.755 | 7.5 | 0.1006667 | 2 | 50.26548 | 1 | 88 | 0.07139983 | 12.3115 | 14.36141 | 0.8572631 | Steel–SCC
224 | 33 | 16 | 48 | 48 | 0.755 | 7.5 | 0.1006667 | 2 | 28.27433 | 1 | 88 | 0.04016241 | 11.7665 | 14.36141 | 0.819314 | Steel–SCC
225 | 33 | 16 | 48 | 80 | 0.755 | 7.5 | 0.1006667 | 2 | 50.26548 | 1 | 88 | 0.07139983 | 11.37187 | 14.36141 | 0.7918354 | Steel–SCC
226 | 33 | 16 | 48 | 80 | 0.755 | 7.5 | 0.1006667 | 2 | 28.27433 | 1 | 88 | 0.04016241 | 10.82687 | 14.36141 | 0.7538863 | Steel–SCC
227 | 33 | 16 | 92 | 48 | 0.755 | 7.5 | 0.1006667 | 0 | 0 | 1 | 0 | 0 | 12.94733 | 14.36141 | 0.9015365 | Steel–SCC
228 | 33 | 16 | 92 | 80 | 0.755 | 7.5 | 0.1006667 | 0 | 0 | 1 | 0 | 0 | 12.0077 | 14.36141 | 0.8361088 | Steel–SCC
229 | 33 | 16 | 48 | 48 | 0.755 | 7.5 | 0.1006667 | 0 | 0 | 1 | 0 | 0 | 11.06578 | 14.36141 | 0.7705223 | Steel–SCC
230 | 33 | 16 | 48 | 80 | 0.755 | 7.5 | 0.1006667 | 0 | 0 | 1 | 0 | 0 | 10.12615 | 14.36141 | 0.7050946 | Steel–SCC
231 | 33 | 20 | 90 | 60 | 0.949 | 9.5 | 0.09989474 | 2 | 50.26548 | 1 | 110 | 0.04569589 | 12.77843 | 14.36141 | 0.8897757 | Steel–SCC
232 | 33 | 20 | 90 | 100 | 0.949 | 9.5 | 0.09989474 | 2 | 28.27433 | 1 | 110 | 0.02570394 | 11.49 | 14.36141 | 0.8000606 | Steel–SCC
233 | 33 | 20 | 60 | 60 | 0.949 | 9.5 | 0.09989474 | 2 | 50.26548 | 1 | 110 | 0.04569589 | 11.75213 | 14.36141 | 0.8183134 | Steel–SCC
234 | 33 | 20 | 60 | 60 | 0.949 | 9.5 | 0.09989474 | 2 | 28.27433 | 1 | 110 | 0.02570394 | 11.40333 | 14.36141 | 0.794026 | Steel–SCC
235 | 33 | 20 | 60 | 100 | 0.949 | 9.5 | 0.09989474 | 2 | 50.26548 | 1 | 110 | 0.04569589 | 10.8125 | 14.36141 | 0.7528857 | Steel–SCC
236 | 33 | 20 | 60 | 100 | 0.949 | 9.5 | 0.09989474 | 2 | 28.27433 | 1 | 110 | 0.02570394 | 10.4637 | 14.36141 | 0.7285983 | Steel–SCC
237 | 33 | 20 | 90 | 60 | 0.949 | 9.5 | 0.09989474 | 0 | 0 | 1 | 0 | 0 | 11.98117 | 14.36141 | 0.8342617 | Steel–SCC
238 | 33 | 20 | 90 | 100 | 0.949 | 9.5 | 0.09989474 | 0 | 0 | 1 | 0 | 0 | 11.04154 | 14.36141 | 0.768834 | Steel–SCC
239 | 33 | 20 | 60 | 60 | 0.949 | 9.5 | 0.09989474 | 0 | 0 | 1 | 0 | 0 | 10.95487 | 14.36141 | 0.7627994 | Steel–SCC
240 | 33 | 20 | 60 | 100 | 0.949 | 9.5 | 0.09989474 | 0 | 0 | 1 | 0 | 0 | 10.01524 | 14.36141 | 0.6973717 | Steel–SCC
241 | 33 | 25 | 87.5 | 75 | 1.8 | 16.6 | 0.1084337 | 2 | 50.26548 | 1 | 137.5 | 0.02924537 | 13.03412 | 14.36141 | 0.9075794 | Steel–SCC
242 | 33 | 25 | 87.5 | 125 | 1.8 | 16.6 | 0.1084337 | 2 | 28.27433 | 1 | 137.5 | 0.01645052 | 11.87125 | 14.36141 | 0.8266078 | Steel–SCC
243 | 33 | 25 | 75 | 75 | 1.8 | 16.6 | 0.1084337 | 2 | 50.26548 | 1 | 137.5 | 0.02924537 | 12.69202 | 14.36141 | 0.8837587 | Steel–SCC
244 | 33 | 25 | 75 | 75 | 1.8 | 16.6 | 0.1084337 | 2 | 28.27433 | 1 | 137.5 | 0.01645052 | 12.46878 | 14.36141 | 0.8682147 | Steel–SCC
245 | 33 | 25 | 75 | 125 | 1.8 | 16.6 | 0.1084337 | 2 | 50.26548 | 1 | 137.5 | 0.02924537 | 11.75238 | 14.36141 | 0.818331 | Steel–SCC
246 | 33 | 25 | 75 | 125 | 1.8 | 16.6 | 0.1084337 | 2 | 28.27433 | 1 | 137.5 | 0.01645052 | 11.52915 | 14.36141 | 0.802787 | Steel–SCC
247 | 33 | 25 | 87.5 | 75 | 1.8 | 16.6 | 0.1084337 | 0 | 0 | 1 | 0 | 0 | 12.52387 | 14.36141 | 0.8720504 | Steel–SCC
248 | 33 | 25 | 87.5 | 125 | 1.8 | 16.6 | 0.1084337 | 0 | 0 | 1 | 0 | 0 | 11.58424 | 14.36141 | 0.8066227 | Steel–SCC
249 | 33 | 25 | 75 | 75 | 1.8 | 16.6 | 0.1084337 | 0 | 0 | 1 | 0 | 0 | 12.18177 | 14.36141 | 0.8482297 | Steel–SCC
250 | 33 | 25 | 75 | 125 | 1.8 | 16.6 | 0.1084337 | 0 | 0 | 1 | 0 | 0 | 11.24214 | 14.36141 | 0.782802 | Steel–SCC
251 | 38 | 10 | 95 | 30 | 0.6 | 6.4 | 0.09375 | 2 | 50.26548 | 1 | 55 | 0.1827836 | 19.13708 | 15.41104 | 1.241778 | Steel–SCC
252 | 38 | 10 | 95 | 50 | 0.6 | 6.4 | 0.09375 | 2 | 28.27433 | 1 | 55 | 0.1028158 | 16.61386 | 15.41104 | 1.07805 | Steel–SCC
253 | 38 | 10 | 30 | 30 | 0.6 | 6.4 | 0.09375 | 2 | 50.26548 | 1 | 55 | 0.1827836 | 14.33096 | 15.41104 | 0.9299157 | Steel–SCC
254 | 38 | 10 | 30 | 30 | 0.6 | 6.4 | 0.09375 | 2 | 28.27433 | 1 | 55 | 0.1028158 | 12.82319 | 15.41104 | 0.8320784 | Steel–SCC
255 | 38 | 10 | 30 | 50 | 0.6 | 6.4 | 0.09375 | 2 | 50.26548 | 1 | 55 | 0.1827836 | 13.31552 | 15.41104 | 0.8640249 | Steel–SCC
256 | 38 | 10 | 30 | 50 | 0.6 | 6.4 | 0.09375 | 2 | 28.27433 | 1 | 55 | 0.1028158 | 11.80774 | 15.41104 | 0.7661876 | Steel–SCC
257 | 38 | 10 | 95 | 30 | 0.6 | 6.4 | 0.09375 | 0 | 0 | 1 | 0 | 0 | 15.69074 | 15.41104 | 1.01815 | Steel–SCC
258 | 38 | 10 | 95 | 50 | 0.6 | 6.4 | 0.09375 | 0 | 0 | 1 | 0 | 0 | 14.67529 | 15.41104 | 0.9522588 | Steel–SCC
259 | 38 | 10 | 30 | 30 | 0.6 | 6.4 | 0.09375 | 0 | 0 | 1 | 0 | 0 | 10.88462 | 15.41104 | 0.7062876 | Steel–SCC
260 | 38 | 10 | 30 | 50 | 0.6 | 6.4 | 0.09375 | 0 | 0 | 1 | 0 | 0 | 9.869176 | 15.41104 | 0.6403967 | Steel–SCC
261 | 38 | 12 | 94 | 36 | 0.7 | 7.8 | 0.08974359 | 2 | 50.26548 | 1 | 66 | 0.126933 | 16.2296 | 15.41104 | 1.053116 | Steel–SCC
262 | 38 | 12 | 94 | 60 | 0.7 | 7.8 | 0.08974359 | 2 | 28.27433 | 1 | 66 | 0.07139983 | 14.16709 | 15.41104 | 0.9192821 | Steel–SCC
263 | 38 | 12 | 36 | 36 | 0.7 | 7.8 | 0.08974359 | 2 | 50.26548 | 1 | 66 | 0.126933 | 12.65582 | 15.41104 | 0.8212182 | Steel–SCC
264 | 38 | 12 | 36 | 36 | 0.7 | 7.8 | 0.08974359 | 2 | 28.27433 | 1 | 66 | 0.07139983 | 11.60876 | 15.41104 | 0.7532756 | Steel–SCC
265 | 38 | 12 | 36 | 60 | 0.7 | 7.8 | 0.08974359 | 2 | 50.26548 | 1 | 66 | 0.126933 | 11.64038 | 15.41104 | 0.7553273 | Steel–SCC
266 | 38 | 12 | 36 | 60 | 0.7 | 7.8 | 0.08974359 | 2 | 28.27433 | 1 | 66 | 0.07139983 | 10.59331 | 15.41104 | 0.6873847 | Steel–SCC
267 | 38 | 12 | 94 | 36 | 0.7 | 7.8 | 0.08974359 | 0 | 0 | 1 | 0 | 0 | 13.83631 | 15.41104 | 0.8978182 | Steel–SCC
268 | 38 | 12 | 94 | 60 | 0.7 | 7.8 | 0.08974359 | 0 | 0 | 1 | 0 | 0 | 12.82086 | 15.41104 | 0.8319274 | Steel–SCC
269 | 38 | 12 | 36 | 36 | 0.7 | 7.8 | 0.08974359 | 0 | 0 | 1 | 0 | 0 | 10.26253 | 15.41104 | 0.6659208 | Steel–SCC
270 | 38 | 12 | 36 | 60 | 0.7 | 7.8 | 0.08974359 | 0 | 0 | 1 | 0 | 0 | 9.247083 | 15.41104 | 0.60003 | Steel–SCC
271 | 38 | 16 | 92 | 48 | 0.755 | 7.5 | 0.1006667 | 2 | 50.26548 | 1 | 88 | 0.07139983 | 15.33819 | 15.41104 | 0.9952731 | Steel–SCC
272 | 38 | 16 | 92 | 80 | 0.755 | 7.5 | 0.1006667 | 2 | 28.27433 | 1 | 88 | 0.04016241 | 13.73377 | 15.41104 | 0.8911646 | Steel–SCC
273 | 38 | 16 | 48 | 48 | 0.755 | 7.5 | 0.1006667 | 2 | 50.26548 | 1 | 88 | 0.07139983 | 13.30483 | 15.41104 | 0.8633315 | Steel–SCC
274 | 38 | 16 | 48 | 48 | 0.755 | 7.5 | 0.1006667 | 2 | 28.27433 | 1 | 88 | 0.04016241 | 12.71586 | 15.41104 | 0.8251138 | Steel–SCC
275 | 38 | 16 | 48 | 80 | 0.755 | 7.5 | 0.1006667 | 2 | 50.26548 | 1 | 88 | 0.07139983 | 12.28939 | 15.41104 | 0.7974407 | Steel–SCC
276 | 38 | 16 | 48 | 80 | 0.755 | 7.5 | 0.1006667 | 2 | 28.27433 | 1 | 88 | 0.04016241 | 11.70041 | 15.41104 | 0.7592229 | Steel–SCC
277 | 38 | 16 | 92 | 48 | 0.755 | 7.5 | 0.1006667 | 0 | 0 | 1 | 0 | 0 | 13.99196 | 15.41104 | 0.9079184 | Steel–SCC
278 | 38 | 16 | 92 | 80 | 0.755 | 7.5 | 0.1006667 | 0 | 0 | 1 | 0 | 0 | 12.97652 | 15.41104 | 0.8420275 | Steel–SCC
279 | 38 | 16 | 48 | 48 | 0.755 | 7.5 | 0.1006667 | 0 | 0 | 1 | 0 | 0 | 11.9586 | 15.41104 | 0.7759767 | Steel–SCC
280 | 38 | 16 | 48 | 80 | 0.755 | 7.5 | 0.1006667 | 0 | 0 | 1 | 0 | 0 | 10.94316 | 15.41104 | 0.7100859 | Steel–SCC
281 | 38 | 20 | 90 | 60 | 0.949 | 9.5 | 0.09989474 | 2 | 50.26548 | 1 | 110 | 0.04569589 | 13.80943 | 15.41104 | 0.8960743 | Steel–SCC
282 | 38 | 20 | 90 | 100 | 0.949 | 9.5 | 0.09989474 | 2 | 28.27433 | 1 | 110 | 0.02570394 | 12.41704 | 15.41104 | 0.8057242 | Steel–SCC
283 | 38 | 20 | 60 | 60 | 0.949 | 9.5 | 0.09989474 | 2 | 50.26548 | 1 | 110 | 0.04569589 | 12.70033 | 15.41104 | 0.8241062 | Steel–SCC
284 | 38 | 20 | 60 | 60 | 0.949 | 9.5 | 0.09989474 | 2 | 28.27433 | 1 | 110 | 0.02570394 | 12.32339 | 15.41104 | 0.7996468 | Steel–SCC
285 | 38 | 20 | 60 | 100 | 0.949 | 9.5 | 0.09989474 | 2 | 50.26548 | 1 | 110 | 0.04569589 | 11.68488 | 15.41104 | 0.7582153 | Steel–SCC
286 | 38 | 20 | 60 | 100 | 0.949 | 9.5 | 0.09989474 | 2 | 28.27433 | 1 | 110 | 0.02570394 | 11.30794 | 15.41104 | 0.733756 | Steel–SCC
287 | 38 | 20 | 90 | 60 | 0.949 | 9.5 | 0.09989474 | 0 | 0 | 1 | 0 | 0 | 12.94785 | 15.41104 | 0.8401673 | Steel–SCC
288 | 38 | 20 | 90 | 100 | 0.949 | 9.5 | 0.09989474 | 0 | 0 | 1 | 0 | 0 | 11.9324 | 15.41104 | 0.7742764 | Steel–SCC
289 | 38 | 20 | 60 | 60 | 0.949 | 9.5 | 0.09989474 | 0 | 0 | 1 | 0 | 0 | 11.83874 | 15.41104 | 0.7681991 | Steel–SCC
290 | 38 | 20 | 60 | 100 | 0.949 | 9.5 | 0.09989474 | 0 | 0 | 1 | 0 | 0 | 10.8233 | 15.41104 | 0.7023083 | Steel–SCC
291 | 38 | 25 | 87.5 | 75 | 1.8 | 16.6 | 0.1084337 | 2 | 50.26548 | 1 | 137.5 | 0.02924537 | 14.08575 | 15.41104 | 0.9140041 | Steel–SCC
292 | 38 | 25 | 87.5 | 125 | 1.8 | 16.6 | 0.1084337 | 2 | 28.27433 | 1 | 137.5 | 0.01645052 | 12.82906 | 15.41104 | 0.8324593 | Steel–SCC
293 | 38 | 25 | 75 | 75 | 1.8 | 16.6 | 0.1084337 | 2 | 50.26548 | 1 | 137.5 | 0.02924537 | 13.71605 | 15.41104 | 0.8900147 | Steel–SCC
294 | 38 | 25 | 75 | 75 | 1.8 | 16.6 | 0.1084337 | 2 | 28.27433 | 1 | 137.5 | 0.01645052 | 13.4748 | 15.41104 | 0.8743607 | Steel–SCC
295 | 38 | 25 | 75 | 125 | 1.8 | 16.6 | 0.1084337 | 2 | 50.26548 | 1 | 137.5 | 0.02924537 | 12.7006 | 15.41104 | 0.8241238 | Steel–SCC
296 | 38 | 25 | 75 | 125 | 1.8 | 16.6 | 0.1084337 | 2 | 28.27433 | 1 | 137.5 | 0.01645052 | 12.45936 | 15.41104 | 0.8084699 | Steel–SCC
297 | 38 | 25 | 87.5 | 75 | 1.8 | 16.6 | 0.1084337 | 0 | 0 | 1 | 0 | 0 | 13.53433 | 15.41104 | 0.8782236 | Steel–SCC
298 | 38 | 25 | 87.5 | 125 | 1.8 | 16.6 | 0.1084337 | 0 | 0 | 1 | 0 | 0 | 12.51889 | 15.41104 | 0.8123327 | Steel–SCC
299 | 38 | 25 | 75 | 75 | 1.8 | 16.6 | 0.1084337 | 0 | 0 | 1 | 0 | 0 | 13.16463 | 15.41104 | 0.8542342 | Steel–SCC
300 | 38 | 25 | 75 | 125 | 1.8 | 16.6 | 0.1084337 | 0 | 0 | 1 | 0 | 0 | 12.14919 | 15.41104 | 0.7883433 | Steel–SCC
301 | 43 | 10 | 95 | 30 | 0.6 | 6.4 | 0.09375 | 2 | 50.26548 | 1 | 55 | 0.1827836 | 20.48342 | 16.3936 | 1.249477 | Steel–SCC
302 | 43 | 10 | 95 | 50 | 0.6 | 6.4 | 0.09375 | 2 | 28.27433 | 1 | 55 | 0.1028158 | 17.78268 | 16.3936 | 1.084733 | Steel–SCC
303 | 43 | 10 | 30 | 30 | 0.6 | 6.4 | 0.09375 | 2 | 50.26548 | 1 | 55 | 0.1827836 | 15.33918 | 16.3936 | 0.9356811 | Steel–SCC
304 | 43 | 10 | 30 | 30 | 0.6 | 6.4 | 0.09375 | 2 | 28.27433 | 1 | 55 | 0.1028158 | 13.72533 | 16.3936 | 0.8372372 | Steel–SCC
305 | 43 | 10 | 30 | 50 | 0.6 | 6.4 | 0.09375 | 2 | 50.26548 | 1 | 55 | 0.1827836 | 14.25229 | 16.3936 | 0.8693817 | Steel–SCC
306 | 43 | 10 | 30 | 50 | 0.6 | 6.4 | 0.09375 | 2 | 28.27433 | 1 | 55 | 0.1028158 | 12.63844 | 16.3936 | 0.7709378 | Steel–SCC
307 | 43 | 10 | 95 | 30 | 0.6 | 6.4 | 0.09375 | 0 | 0 | 1 | 0 | 0 | 16.79462 | 16.3936 | 1.024462 | Steel–SCC
308 | 43 | 10 | 95 | 50 | 0.6 | 6.4 | 0.09375 | 0 | 0 | 1 | 0 | 0 | 15.70773 | 16.3936 | 0.9581626 | Steel–SCC
309 | 43 | 10 | 30 | 30 | 0.6 | 6.4 | 0.09375 | 0 | 0 | 1 | 0 | 0 | 11.65038 | 16.3936 | 0.7106664 | Steel–SCC
310 | 43 | 10 | 30 | 50 | 0.6 | 6.4 | 0.09375 | 0 | 0 | 1 | 0 | 0 | 10.56349 | 16.3936 | 0.6443671 | Steel–SCC
311 | 43 | 12 | 94 | 36 | 0.7 | 7.8 | 0.08974359 | 2 | 50.26548 | 1 | 66 | 0.126933 | 17.37139 | 16.3936 | 1.059645 | Steel–SCC
312 | 43 | 12 | 94 | 60 | 0.7 | 7.8 | 0.08974359 | 2 | 28.27433 | 1 | 66 | 0.07139983 | 15.16377 | 16.3936 | 0.9249815 | Steel–SCC
313 | 43 | 12 | 36 | 36 | 0.7 | 7.8 | 0.08974359 | 2 | 50.26548 | 1 | 66 | 0.126933 | 13.54619 | 16.3936 | 0.8263096 | Steel–SCC
314 | 43 | 12 | 36 | 36 | 0.7 | 7.8 | 0.08974359 | 2 | 28.27433 | 1 | 66 | 0.07139983 | 12.42546 | 16.3936 | 0.7579458 | Steel–SCC
315 | 43 | 12 | 36 | 60 | 0.7 | 7.8 | 0.08974359 | 2 | 50.26548 | 1 | 66 | 0.126933 | 12.4593 | 16.3936 | 0.7600102 | Steel–SCC
316 | 43 | 12 | 36 | 60 | 0.7 | 7.8 | 0.08974359 | 2 | 28.27433 | 1 | 66 | 0.07139983 | 11.33857 | 16.3936 | 0.6916464 | Steel–SCC
317 | 43 | 12 | 94 | 36 | 0.7 | 7.8 | 0.08974359 | 0 | 0 | 1 | 0 | 0 | 14.80972 | 16.3936 | 0.9033846 | Steel–SCC
318 | 43 | 12 | 94 | 60 | 0.7 | 7.8 | 0.08974359 | 0 | 0 | 1 | 0 | 0 | 13.72284 | 16.3936 | 0.8370852 | Steel–SCC
319 | 43 | 12 | 36 | 36 | 0.7 | 7.8 | 0.08974359 | 0 | 0 | 1 | 0 | 0 | 10.98452 | 16.3936 | 0.6700494 | Steel–SCC
320 | 43 | 12 | 36 | 60 | 0.7 | 7.8 | 0.08974359 | 0 | 0 | 1 | 0 | 0 | 9.897635 | 16.3936 | 0.6037501 | Steel–SCC
321 | 43 | 16 | 92 | 48 | 0.755 | 7.5 | 0.1006667 | 2 | 50.26548 | 1 | 88 | 0.07139983 | 16.41726 | 16.3936 | 1.001444 | Steel–SCC
322 | 43 | 16 | 92 | 80 | 0.755 | 7.5 | 0.1006667 | 2 | 28.27433 | 1 | 88 | 0.04016241 | 14.69997 | 16.3936 | 0.8966897 | Steel–SCC
323 | 43 | 16 | 48 | 48 | 0.755 | 7.5 | 0.1006667 | 2 | 50.26548 | 1 | 88 | 0.07139983 | 14.24086 | 16.3936 | 0.868684 | Steel–SCC
324 | 43 | 16 | 48 | 48 | 0.755 | 7.5 | 0.1006667 | 2 | 28.27433 | 1 | 88 | 0.04016241 | 13.61045 | 16.3936 | 0.8302294 | Steel–SCC
325 | 43 | 16 | 48 | 80 | 0.755 | 7.5 | 0.1006667 | 2 | 50.26548 | 1 | 88 | 0.07139983 | 13.15397 | 16.3936 | 0.8023847 | Steel–SCC
326 | 43 | 16 | 48 | 80 | 0.755 | 7.5 | 0.1006667 | 2 | 28.27433 | 1 | 88 | 0.04016241 | 12.52356 | 16.3936 | 0.76393 | Steel–SCC
327 | 43 | 16 | 92 | 48 | 0.755 | 7.5 | 0.1006667 | 0 | 0 | 1 | 0 | 0 | 14.97633 | 16.3936 | 0.9135473 | Steel–SCC
328 | 43 | 16 | 92 | 80 | 0.755 | 7.5 | 0.1006667 | 0 | 0 | 1 | 0 | 0 | 13.88944 | 16.3936 | 0.847248 | Steel–SCC
329 | 43 | 16 | 48 | 48 | 0.755 | 7.5 | 0.1006667 | 0 | 0 | 1 | 0 | 0 | 12.79992 | 16.3936 | 0.7807877 | Steel–SCC
330 | 43 | 16 | 48 | 80 | 0.755 | 7.5 | 0.1006667 | 0 | 0 | 1 | 0 | 0 | 11.71303 | 16.3936 | 0.7144883 | Steel–SCC
331 | 43 | 20 | 90 | 60 | 0.949 | 9.5 | 0.09989474 | 2 | 50.26548 | 1 | 110 | 0.04569589 | 14.78096 | 16.3936 | 0.9016299 | Steel–SCC
332 | 43 | 20 | 90 | 100 | 0.949 | 9.5 | 0.09989474 | 2 | 28.27433 | 1 | 110 | 0.02570394 | 13.29061 | 16.3936 | 0.8107195 | Steel–SCC
333 | 43 | 20 | 60 | 60 | 0.949 | 9.5 | 0.09989474 | 2 | 50.26548 | 1 | 110 | 0.04569589 | 13.59382 | 16.3936 | 0.8292155 | Steel–SCC
334 | 43 | 20 | 60 | 60 | 0.949 | 9.5 | 0.09989474 | 2 | 28.27433 | 1 | 110 | 0.02570394 | 13.19036 | 16.3936 | 0.8046045 | Steel–SCC
335 | 43 | 20 | 60 | 100 | 0.949 | 9.5 | 0.09989474 | 2 | 50.26548 | 1 | 110 | 0.04569589 | 12.50694 | 16.3936 | 0.7629161 | Steel–SCC
336 | 43 | 20 | 60 | 100 | 0.949 | 9.5 | 0.09989474 | 2 | 28.27433 | 1 | 110 | 0.02570394 | 12.10348 | 16.3936 | 0.7383052 | Steel–SCC
337 | 43 | 20 | 90 | 60 | 0.949 | 9.5 | 0.09989474 | 0 | 0 | 1 | 0 | 0 | 13.85876 | 16.3936 | 0.8453762 | Steel–SCC
338 | 43 | 20 | 90 | 100 | 0.949 | 9.5 | 0.09989474 | 0 | 0 | 1 | 0 | 0 | 12.77187 | 16.3936 | 0.7790768 | Steel–SCC
339 | 43 | 20 | 60 | 60 | 0.949 | 9.5 | 0.09989474 | 0 | 0 | 1 | 0 | 0 | 12.67162 | 16.3936 | 0.7729618 | Steel–SCC
340 | 43 | 20 | 60 | 100 | 0.949 | 9.5 | 0.09989474 | 0 | 0 | 1 | 0 | 0 | 11.58474 | 16.3936 | 0.7066625 | Steel–SCC
341 | 43 | 25 | 87.5 | 75 | 1.8 | 16.6 | 0.1084337 | 2 | 50.26548 | 1 | 137.5 | 0.02924537 | 15.07671 | 16.3936 | 0.9196708 | Steel–SCC
342 | 43 | 25 | 87.5 | 125 | 1.8 | 16.6 | 0.1084337 | 2 | 28.27433 | 1 | 137.5 | 0.01645052 | 13.73161 | 16.3936 | 0.8376204 | Steel–SCC
343 | 43 | 25 | 75 | 75 | 1.8 | 16.6 | 0.1084337 | 2 | 50.26548 | 1 | 137.5 | 0.02924537 | 14.681 | 16.3936 | 0.8955326 | Steel–SCC
344 | 43 | 25 | 75 | 75 | 1.8 | 16.6 | 0.1084337 | 2 | 28.27433 | 1 | 137.5 | 0.01645052 | 14.42278 | 16.3936 | 0.8797816 | Steel–SCC
345 | 43 | 25 | 75 | 125 | 1.8 | 16.6 | 0.1084337 | 2 | 50.26548 | 1 | 137.5 | 0.02924537 | 13.59412 | 16.3936 | 0.8292333 | Steel–SCC
346 | 43 | 25 | 75 | 125 | 1.8 | 16.6 | 0.1084337 | 2 | 28.27433 | 1 | 137.5 | 0.01645052 | 13.3359 | 16.3936 | 0.8134822 | Steel–SCC
347 | 43 | 25 | 87.5 | 75 | 1.8 | 16.6 | 0.1084337 | 0 | 0 | 1 | 0 | 0 | 14.4865 | 16.3936 | 0.8836684 | Steel–SCC
348 | 43 | 25 | 87.5 | 125 | 1.8 | 16.6 | 0.1084337 | 0 | 0 | 1 | 0 | 0 | 13.39962 | 16.3936 | 0.817369 | Steel–SCC
349 | 43 | 25 | 75 | 75 | 1.8 | 16.6 | 0.1084337 | 0 | 0 | 1 | 0 | 0 | 14.09079 | 16.3936 | 0.8595303 | Steel–SCC
350 | 43 | 25 | 75 | 125 | 1.8 | 16.6 | 0.1084337 | 0 | 0 | 1 | 0 | 0 | 13.00391 | 16.3936 | 0.7932309 | Steel–SCC
351 | 48 | 10 | 95 | 30 | 0.6 | 6.4 | 0.09375 | 2 | 50.26548 | 1 | 55 | 0.1827836 | 21.76093 | 17.32051 | 1.256368 | Steel–SCC
352 | 48 | 10 | 95 | 50 | 0.6 | 6.4 | 0.09375 | 2 | 28.27433 | 1 | 55 | 0.1028158 | 18.89175 | 17.32051 | 1.090716 | Steel–SCC
353 | 48 | 10 | 30 | 30 | 0.6 | 6.4 | 0.09375 | 2 | 50.26548 | 1 | 55 | 0.1827836 | 16.29585 | 17.32051 | 0.9408415 | Steel–SCC
354 | 48 | 10 | 30 | 30 | 0.6 | 6.4 | 0.09375 | 2 | 28.27433 | 1 | 55 | 0.1028158 | 14.58135 | 17.32051 | 0.8418547 | Steel–SCC
355 | 48 | 10 | 30 | 50 | 0.6 | 6.4 | 0.09375 | 2 | 50.26548 | 1 | 55 | 0.1827836 | 15.14118 | 17.32051 | 0.8741765 | Steel–SCC
356 | 48 | 10 | 30 | 50 | 0.6 | 6.4 | 0.09375 | 2 | 28.27433 | 1 | 55 | 0.1028158 | 13.42668 | 17.32051 | 0.7751897 | Steel–SCC
357 | 48 | 10 | 95 | 30 | 0.6 | 6.4 | 0.09375 | 0 | 0 | 1 | 0 | 0 | 17.84206 | 17.32051 | 1.030112 | Steel–SCC
358 | 48 | 10 | 95 | 50 | 0.6 | 6.4 | 0.09375 | 0 | 0 | 1 | 0 | 0 | 16.68739 | 17.32051 | 0.9634471 | Steel–SCC
359 | 48 | 10 | 30 | 30 | 0.6 | 6.4 | 0.09375 | 0 | 0 | 1 | 0 | 0 | 12.37699 | 17.32051 | 0.7145859 | Steel–SCC
360 | 48 | 10 | 30 | 50 | 0.6 | 6.4 | 0.09375 | 0 | 0 | 1 | 0 | 0 | 11.22232 | 17.32051 | 0.6479209 | Steel–SCC
361 | 48 | 12 | 94 | 36 | 0.7 | 7.8 | 0.08974359 | 2 | 50.26548 | 1 | 66 | 0.126933 | 18.45481 | 17.32051 | 1.065489 | Steel–SCC
362 | 48 | 12 | 94 | 60 | 0.7 | 7.8 | 0.08974359 | 2 | 28.27433 | 1 | 66 | 0.07139983 | 16.10951 | 17.32051 | 0.930083 | Steel–SCC
363 | 48 | 12 | 36 | 36 | 0.7 | 7.8 | 0.08974359 | 2 | 50.26548 | 1 | 66 | 0.126933 | 14.39104 | 17.32051 | 0.8308668 | Steel–SCC
364 | 48 | 12 | 36 | 36 | 0.7 | 7.8 | 0.08974359 | 2 | 28.27433 | 1 | 66 | 0.07139983 | 13.20041 | 17.32051 | 0.762126 | Steel–SCC
365 | 48 | 12 | 36 | 60 | 0.7 | 7.8 | 0.08974359 | 2 | 50.26548 | 1 | 66 | 0.126933 | 13.23636 | 17.32051 | 0.7642018 | Steel–SCC
366 | 48 | 12 | 36 | 60 | 0.7 | 7.8 | 0.08974359 | 2 | 28.27433 | 1 | 66 | 0.07139983 | 12.04574 | 17.32051 | 0.695461 | Steel–SCC
367 | 48 | 12 | 94 | 36 | 0.7 | 7.8 | 0.08974359 | 0 | 0 | 1 | 0 | 0 | 15.73338 | 17.32051 | 0.9083669 | Steel–SCC
368 | 48 | 12 | 94 | 60 | 0.7 | 7.8 | 0.08974359 | 0 | 0 | 1 | 0 | 0 | 14.5787 | 17.32051 | 0.8417019 | Steel–SCC
369 | 48 | 12 | 36 | 36 | 0.7 | 7.8 | 0.08974359 | 0 | 0 | 1 | 0 | 0 | 11.6696 | 17.32051 | 0.6737449 | Steel–SCC
370 | 48 | 12 | 36 | 60 | 0.7 | 7.8 | 0.08974359 | 0 | 0 | 1 | 0 | 0 | 10.51493 | 17.32051 | 0.6070799 | Steel–SCC
371 | 48 | 16 | 92 | 48 | 0.755 | 7.5 | 0.1006667 | 2 | 50.26548 | 1 | 88 | 0.07139983 | 17.44118 | 17.32051 | 1.006967 | Steel–SCC
372 | 48 | 16 | 92 | 80 | 0.755 | 7.5 | 0.1006667 | 2 | 28.27433 | 1 | 88 | 0.04016241 | 15.61678 | 17.32051 | 0.9016351 | Steel–SCC
373 | 48 | 16 | 48 | 48 | 0.755 | 7.5 | 0.1006667 | 2 | 50.26548 | 1 | 88 | 0.07139983 | 15.12903 | 17.32051 | 0.873475 | Steel–SCC
374 | 48 | 16 | 48 | 48 | 0.755 | 7.5 | 0.1006667 | 2 | 28.27433 | 1 | 88 | 0.04016241 | 14.4593 | 17.32051 | 0.8348082 | Steel–SCC
375 | 48 | 16 | 48 | 80 | 0.755 | 7.5 | 0.1006667 | 2 | 50.26548 | 1 | 88 | 0.07139983 | 13.97436 | 17.32051 | 0.80681 | Steel–SCC
376 | 48 | 16 | 48 | 80 | 0.755 | 7.5 | 0.1006667 | 2 | 28.27433 | 1 | 88 | 0.04016241 | 13.30463 | 17.32051 | 0.7681432 | Steel–SCC
377 | 48 | 16 | 92 | 48 | 0.755 | 7.5 | 0.1006667 | 0 | 0 | 1 | 0 | 0 | 15.91037 | 17.32051 | 0.9185857 | Steel–SCC
378 | 48 | 16 | 92 | 80 | 0.755 | 7.5 | 0.1006667 | 0 | 0 | 1 | 0 | 0 | 14.7557 | 17.32051 | 0.8519207 | Steel–SCC
379 | 48 | 16 | 48 | 48 | 0.755 | 7.5 | 0.1006667 | 0 | 0 | 1 | 0 | 0 | 13.59822 | 17.32051 | 0.7850939 | Steel–SCC
380 | 48 | 16 | 48 | 80 | 0.755 | 7.5 | 0.1006667 | 0 | 0 | 1 | 0 | 0 | 12.44355 | 17.32051 | 0.7184289 | Steel–SCC
381 | 48 | 20 | 90 | 60 | 0.949 | 9.5 | 0.09989474 | 2 | 50.26548 | 1 | 110 | 0.04569589 | 15.70282 | 17.32051 | 0.9066025 | Steel–SCC
382 | 48 | 20 | 90 | 100 | 0.949 | 9.5 | 0.09989474 | 2 | 28.27433 | 1 | 110 | 0.02570394 | 14.11952 | 17.32051 | 0.8151908 | Steel–SCC
383 | 48 | 20 | 60 | 60 | 0.949 | 9.5 | 0.09989474 | 2 | 50.26548 | 1 | 110 | 0.04569589 | 14.44165 | 17.32051 | 0.8337888 | Steel–SCC
384 | 48 | 20 | 60 | 60 | 0.949 | 9.5 | 0.09989474 | 2 | 28.27433 | 1 | 110 | 0.02570394 | 14.01302 | 17.32051 | 0.8090421 | Steel–SCC
385 | 48 | 20 | 60 | 100 | 0.949 | 9.5 | 0.09989474 | 2 | 50.26548 | 1 | 110 | 0.04569589 | 13.28697 | 17.32051 | 0.7671238 | Steel–SCC
386 | 48 | 20 | 60 | 100 | 0.949 | 9.5 | 0.09989474 | 2 | 28.27433 | 1 | 110 | 0.02570394 | 12.85835 | 17.32051 | 0.7423771 | Steel–SCC
387 | 48 | 20 | 90 | 60 | 0.949 | 9.5 | 0.09989474 | 0 | 0 | 1 | 0 | 0 | 14.7231 | 17.32051 | 0.8500386 | Steel–SCC
388 | 48 | 20 | 90 | 100 | 0.949 | 9.5 | 0.09989474 | 0 | 0 | 1 | 0 | 0 | 13.56843 | 17.32051 | 0.7833736 | Steel–SCC
389 | 48 | 20 | 60 | 60 | 0.949 | 9.5 | 0.09989474 | 0 | 0 | 1 | 0 | 0 | 13.46193 | 17.32051 | 0.7772249 | Steel–SCC
390 | 48 | 20 | 60 | 100 | 0.949 | 9.5 | 0.09989474 | 0 | 0 | 1 | 0 | 0 | 12.30726 | 17.32051 | 0.7105599 | Steel–SCC
391 | 48 | 25 | 87.5 | 75 | 1.8 | 16.6 | 0.1084337 | 2 | 50.26548 | 1 | 137.5 | 0.02924537 | 16.01702 | 17.32051 | 0.9247429 | Steel–SCC
392 | 48 | 25 | 87.5 | 125 | 1.8 | 16.6 | 0.1084337 | 2 | 28.27433 | 1 | 137.5 | 0.01645052 | 14.58802 | 17.32051 | 0.84224 | Steel–SCC
393 | 48 | 25 | 75 | 75 | 1.8 | 16.6 | 0.1084337 | 2 | 50.26548 | 1 | 137.5 | 0.02924537 | 15.59663 | 17.32051 | 0.9004717 | Steel–SCC
394 | 48 | 25 | 75 | 75 | 1.8 | 16.6 | 0.1084337 | 2 | 28.27433 | 1 | 137.5 | 0.01645052 | 15.32231 | 17.32051 | 0.8846338 | Steel–SCC
395 | 48 | 25 | 75 | 125 | 1.8 | 16.6 | 0.1084337 | 2 | 50.26548 | 1 | 137.5 | 0.02924537 | 14.44195 | 17.32051 | 0.8338067 | Steel–SCC
396 | 48 | 25 | 75 | 125 | 1.8 | 16.6 | 0.1084337 | 2 | 28.27433 | 1 | 137.5 | 0.01645052 | 14.16763 | 17.32051 | 0.8179688 | Steel–SCC
397 | 48 | 25 | 87.5 | 75 | 1.8 | 16.6 | 0.1084337 | 0 | 0 | 1 | 0 | 0 | 15.39 | 17.32051 | 0.888542 | Steel–SCC
398 | 48 | 25 | 87.5 | 125 | 1.8 | 16.6 | 0.1084337 | 0 | 0 | 1 | 0 | 0 | 14.23533 | 17.32051 | 0.821877 | Steel–SCC
399 | 48 | 25 | 75 | 75 | 1.8 | 16.6 | 0.1084337 | 0 | 0 | 1 | 0 | 0 | 14.96961 | 17.32051 | 0.8642708 | Steel–SCC
400 | 48 | 25 | 75 | 125 | 1.8 | 16.6 | 0.1084337 | 0 | 0 | 1 | 0 | 0 | 13.81494 | 17.32051 | 0.7976058 | Steel–SCC
401 | 53 | 10 | 95 | 30 | 0.6 | 6.4 | 0.09375 | 2 | 50.26548 | 1 | 55 | 0.1827836 | 22.97981 | 18.20027 | 1.262608 | Steel–SCC
402 | 53 | 10 | 95 | 50 | 0.6 | 6.4 | 0.09375 | 2 | 28.27433 | 1 | 55 | 0.1028158 | 19.94993 | 18.20027 | 1.096133 | Steel–SCC
403 | 53 | 10 | 30 | 30 | 0.6 | 6.4 | 0.09375 | 2 | 50.26548 | 1 | 55 | 0.1827836 | 17.20862 | 18.20027 | 0.9455145 | Steel–SCC
404 | 53 | 10 | 30 | 30 | 0.6 | 6.4 | 0.09375 | 2 | 28.27433 | 1 | 55 | 0.1028158 | 15.39809 | 18.20027 | 0.8460361 | Steel–SCC
405 | 53 | 10 | 30 | 50 | 0.6 | 6.4 | 0.09375 | 2 | 50.26548 | 1 | 55 | 0.1827836 | 15.98928 | 18.20027 | 0.8785184 | Steel–SCC
406 | 53 | 10 | 30 | 50 | 0.6 | 6.4 | 0.09375 | 2 | 28.27433 | 1 | 55 | 0.1028158 | 14.17874 | 18.20027 | 0.7790399 | Steel–SCC
407 | 53 | 10 | 95 | 30 | 0.6 | 6.4 | 0.09375 | 0 | 0 | 1 | 0 | 0 | 18.84144 | 18.20027 | 1.035228 | Steel–SCC
408 | 53 | 10 | 95 | 50 | 0.6 | 6.4 | 0.09375 | 0 | 0 | 1 | 0 | 0 | 17.6221 | 18.20027 | 0.9682324 | Steel–SCC
409 | 53 | 10 | 30 | 30 | 0.6 | 6.4 | 0.09375 | 0 | 0 | 1 | 0 | 0 | 13.07026 | 18.20027 | 0.7181351 | Steel–SCC
410 | 53 | 10 | 30 | 50 | 0.6 | 6.4 | 0.09375 | 0 | 0 | 1 | 0 | 0 | 11.85091 | 18.20027 | 0.651139 | Steel–SCC
411 | 53 | 12 | 94 | 36 | 0.7 | 7.8 | 0.08974359 | 2 | 50.26548 | 1 | 66 | 0.126933 | 19.48851 | 18.20027 | 1.070781 | Steel–SCC
412 | 53 | 12 | 94 | 60 | 0.7 | 7.8 | 0.08974359 | 2 | 28.27433 | 1 | 66 | 0.07139983 | 17.01184 | 18.20027 | 0.9347026 | Steel–SCC
413 | 53 | 12 | 36 | 36 | 0.7 | 7.8 | 0.08974359 | 2 | 50.26548 | 1 | 66 | 0.126933 | 15.19711 | 18.20027 | 0.8349936 | Steel–SCC
414 | 53 | 12 | 36 | 36 | 0.7 | 7.8 | 0.08974359 | 2 | 28.27433 | 1 | 66 | 0.07139983 | 13.9398 | 18.20027 | 0.7659113 | Steel–SCC
415 | 53 | 12 | 36 | 60 | 0.7 | 7.8 | 0.08974359 | 2 | 50.26548 | 1 | 66 | 0.126933 | 13.97777 | 18.20027 | 0.7679975 | Steel–SCC
416 | 53 | 12 | 36 | 60 | 0.7 | 7.8 | 0.08974359 | 2 | 28.27433 | 1 | 66 | 0.07139983 | 12.72045 | 18.20027 | 0.6989152 | Steel–SCC
417 | 53 | 12 | 94 | 36 | 0.7 | 7.8 | 0.08974359 | 0 | 0 | 1 | 0 | 0 | 16.61464 | 18.20027 | 0.9128786 | Steel–SCC
418 | 53 | 12 | 94 | 60 | 0.7 | 7.8 | 0.08974359 | 0 | 0 | 1 | 0 | 0 | 15.39529 | 18.20027 | 0.8458825 | Steel–SCC
419 | 53 | 12 | 36 | 36 | 0.7 | 7.8 | 0.08974359 | 0 | 0 | 1 | 0 | 0 | 12.32325 | 18.20027 | 0.6770913 | Steel–SCC
420 | 53 | 12 | 36 | 60 | 0.7 | 7.8 | 0.08974359 | 0 | 0 | 1 | 0 | 0 | 11.1039 | 18.20027 | 0.6100951 | Steel–SCC
421 | 53 | 16 | 92 | 48 | 0.755 | 7.5 | 0.1006667 | 2 | 50.26548 | 1 | 88 | 0.07139983 | 18.4181 | 18.20027 | 1.011968 | Steel–SCC
422 | 53 | 16 | 92 | 80 | 0.755 | 7.5 | 0.1006667 | 2 | 28.27433 | 1 | 88 | 0.04016241 | 16.49151 | 18.20027 | 0.9061134 | Steel–SCC
423 | 53 | 16 | 48 | 48 | 0.755 | 7.5 | 0.1006667 | 2 | 50.26548 | 1 | 88 | 0.07139983 | 15.97644 | 18.20027 | 0.8778134 | Steel–SCC
424 | 53 | 16 | 48 | 48 | 0.755 | 7.5 | 0.1006667 | 2 | 28.27433 | 1 | 88 | 0.04016241 | 15.2692 | 18.20027 | 0.8389546 | Steel–SCC
425 | 53 | 16 | 48 | 80 | 0.755 | 7.5 | 0.1006667 | 2 | 50.26548 | 1 | 88 | 0.07139983 | 14.7571 | 18.20027 | 0.8108173 | Steel–SCC
426 | 53 | 16 | 48 | 80 | 0.755 | 7.5 | 0.1006667 | 2 | 28.27433 | 1 | 88 | 0.04016241 | 14.04986 | 18.20027 | 0.7719585 | Steel–SCC
427 | 53 | 16 | 92 | 48 | 0.755 | 7.5 | 0.1006667 | 0 | 0 | 1 | 0 | 0 | 16.80155 | 18.20027 | 0.9231482 | Steel–SCC
428 | 53 | 16 | 92 | 80 | 0.755 | 7.5 | 0.1006667 | 0 | 0 | 1 | 0 | 0 | 15.5822 | 18.20027 | 0.8561521 | Steel–SCC
429 | 53 | 16 | 48 | 48 | 0.755 | 7.5 | 0.1006667 | 0 | 0 | 1 | 0 | 0 | 14.3599 | 18.20027 | 0.7889933 | Steel–SCC
430 | 53 | 16 | 48 | 80 | 0.755 | 7.5 | 0.1006667 | 0 | 0 | 1 | 0 | 0 | 13.14055 | 18.20027 | 0.7219972 | Steel–SCC
431 | 53 | 20 | 90 | 60 | 0.949 | 9.5 | 0.09989474 | 2 | 50.26548 | 1 | 110 | 0.04569589 | 16.58237 | 18.20027 | 0.9111055 | Steel–SCC
432 | 53 | 20 | 90 | 100 | 0.949 | 9.5 | 0.09989474 | 2 | 28.27433 | 1 | 110 | 0.02570394 | 14.91039 | 18.20027 | 0.8192397 | Steel–SCC
433 | 53 | 20 | 60 | 60 | 0.949 | 9.5 | 0.09989474 | 2 | 50.26548 | 1 | 110 | 0.04569589 | 15.25056 | 18.20027 | 0.8379301 | Steel–SCC
434 | 53 | 20 | 60 | 60 | 0.949 | 9.5 | 0.09989474 | 2 | 28.27433 | 1 | 110 | 0.02570394 | 14.79792 | 18.20027 | 0.8130605 | Steel–SCC
435 | 53 | 20 | 60 | 100 | 0.949 | 9.5 | 0.09989474 | 2 | 50.26548 | 1 | 110 | 0.04569589 | 14.03121 | 18.20027 | 0.770934 | Steel–SCC
436 | 53 | 20 | 60 | 100 | 0.949 | 9.5 | 0.09989474 | 2 | 28.27433 | 1 | 110 | 0.02570394 | 13.57858 | 18.20027 | 0.7460643 | Steel–SCC
437 | 53 | 20 | 90 | 60 | 0.949 | 9.5 | 0.09989474 | 0 | 0 | 1 | 0 | 0 | 15.54778 | 18.20027 | 0.8542606 | Steel–SCC
438 | 53 | 20 | 90 | 100 | 0.949 | 9.5 | 0.09989474 | 0 | 0 | 1 | 0 | 0 | 14.32843 | 18.20027 | 0.7872645 | Steel–SCC
439 | 53 | 20 | 60 | 60 | 0.949 | 9.5 | 0.09989474 | 0 | 0 | 1 | 0 | 0 | 14.21597 | 18.20027 | 0.7810852 | Steel–SCC
440 | 53 | 20 | 60 | 100 | 0.949 | 9.5 | 0.09989474 | 0 | 0 | 1 | 0 | 0 | 12.99662 | 18.20027 | 0.7140891 | Steel–SCC
441 | 53 | 25 | 87.5 | 75 | 1.8 | 16.6 | 0.1084337 | 2 | 50.26548 | 1 | 137.5 | 0.02924537 | 16.91417 | 18.20027 | 0.929336 | Steel–SCC
442 | 53 | 25 | 87.5 | 125 | 1.8 | 16.6 | 0.1084337 | 2 | 28.27433 | 1 | 137.5 | 0.01645052 | 15.40514 | 18.20027 | 0.8464233 | Steel–SCC
443 | 53 | 25 | 75 | 75 | 1.8 | 16.6 | 0.1084337 | 2 | 50.26548 | 1 | 137.5 | 0.02924537 | 16.47023 | 18.20027 | 0.9049442 | Steel–SCC
444 | 53 | 25 | 75 | 75 | 1.8 | 16.6 | 0.1084337 | 2 | 28.27433 | 1 | 137.5 | 0.01645052 | 16.18055 | 18.20027 | 0.8890276 | Steel–SCC
445 | 53 | 25 | 75 | 125 | 1.8 | 16.6 | 0.1084337 | 2 | 50.26548 | 1 | 137.5 | 0.02924537 | 15.25088 | 18.20027 | 0.837948 | Steel–SCC
446 | 53 | 25 | 75 | 125 | 1.8 | 16.6 | 0.1084337 | 2 | 28.27433 | 1 | 137.5 | 0.01645052 | 14.9612 | 18.20027 | 0.8220315 | Steel–SCC
447 | 53 | 25 | 87.5 | 75 | 1.8 | 16.6 | 0.1084337 | 0 | 0 | 1 | 0 | 0 | 16.25203 | 18.20027 | 0.8929553 | Steel–SCC
448 | 53 | 25 | 87.5 | 125 | 1.8 | 16.6 | 0.1084337 | 0 | 0 | 1 | 0 | 0 | 15.03268 | 18.20027 | 0.8259591 | Steel–SCC
449 | 53 | 25 | 75 | 75 | 1.8 | 16.6 | 0.1084337 | 0 | 0 | 1 | 0 | 0 | 15.80809 | 18.20027 | 0.8685635 | Steel–SCC
450 | 53 | 25 | 75 | 125 | 1.8 | 16.6 | 0.1084337 | 0 | 0 | 1 | 0 | 0 | 14.58875 | 18.20027 | 0.8015673 | Steel–SCC
451 | 58 | 10 | 95 | 30 | 0.6 | 6.4 | 0.09375 | 2 | 50.26548 | 1 | 55 | 0.1827836 | 24.14794 | 19.03943 | 1.268312 | Steel–SCC
452 | 58 | 10 | 95 | 50 | 0.6 | 6.4 | 0.09375 | 2 | 28.27433 | 1 | 55 | 0.1028158 | 20.96404 | 19.03943 | 1.101085 | Steel–SCC
453 | 58 | 10 | 30 | 30 | 0.6 | 6.4 | 0.09375 | 2 | 50.26548 | 1 | 55 | 0.1827836 | 18.08339 | 19.03943 | 0.9497861 | Steel–SCC
454 | 58 | 10 | 30 | 30 | 0.6 | 6.4 | 0.09375 | 2 | 28.27433 | 1 | 55 | 0.1028158 | 16.18082 | 19.03943 | 0.8498582 | Steel–SCC
455 | 58 | 10 | 30 | 50 | 0.6 | 6.4 | 0.09375 | 2 | 50.26548 | 1 | 55 | 0.1827836 | 16.80206 | 19.03943 | 0.8824873 | Steel–SCC
456 | 58 | 10 | 30 | 50 | 0.6 | 6.4 | 0.09375 | 2 | 28.27433 | 1 | 55 | 0.1028158 | 14.89949 | 19.03943 | 0.7825594 | Steel–SCC
457 | 58 | 10 | 95 | 30 | 0.6 | 6.4 | 0.09375 | 0 | 0 | 1 | 0 | 0 | 19.79921 | 19.03943 | 1.039905 | Steel–SCC
458 | 58 | 10 | 95 | 50 | 0.6 | 6.4 | 0.09375 | 0 | 0 | 1 | 0 | 0 | 18.51788 | 19.03943 | 0.9726066 | Steel–SCC
459 | 58 | 10 | 30 | 30 | 0.6 | 6.4 | 0.09375 | 0 | 0 | 1 | 0 | 0 | 13.73466 | 19.03943 | 0.7213795 | Steel–SCC
460 | 58 | 10 | 30 | 50 | 0.6 | 6.4 | 0.09375 | 0 | 0 | 1 | 0 | 0 | 12.45333 | 19.03943 | 0.6540807 | Steel–SCC
461 | 58 | 12 | 94 | 36 | 0.7 | 7.8 | 0.08974359 | 2 | 50.26548 | 1 | 66 | 0.126933 | 20.47917 | 19.03943 | 1.075618 | Steel–SCC
462 | 58 | 12 | 94 | 60 | 0.7 | 7.8 | 0.08974359 | 2 | 28.27433 | 1 | 66 | 0.07139983 | 17.87661 | 19.03943 | 0.9389253 | Steel–SCC
463 | 58 | 12 | 36 | 36 | 0.7 | 7.8 | 0.08974359 | 2 | 50.26548 | 1 | 66 | 0.126933 | 15.96963 | 19.03943 | 0.8387659 | Steel–SCC
464 | 58 | 12 | 36 | 36 | 0.7 | 7.8 | 0.08974359 | 2 | 28.27433 | 1 | 66 | 0.07139983 | 14.6484 | 19.03943 | 0.7693715 | Steel–SCC
465 | 58 | 12 | 36 | 60 | 0.7 | 7.8 | 0.08974359 | 2 | 50.26548 | 1 | 66 | 0.126933 | 14.6883 | 19.03943 | 0.7714671 | Steel–SCC
466 | 58 | 12 | 36 | 60 | 0.7 | 7.8 | 0.08974359 | 2 | 28.27433 | 1 | 66 | 0.07139983 | 13.36707 | 19.03943 | 0.7020727 | Steel–SCC
467 | 58 | 12 | 94 | 36 | 0.7 | 7.8 | 0.08974359 | 0 | 0 | 1 | 0 | 0 | 17.45921 | 19.03943 | 0.9170028 | Steel–SCC
468 | 58 | 12 | 94 | 60 | 0.7 | 7.8 | 0.08974359 | 0 | 0 | 1 | 0 | 0 | 16.17788 | 19.03943 | 0.849704 | Steel–SCC
469 | 58 | 12 | 36 | 36 | 0.7 | 7.8 | 0.08974359 | 0 | 0 | 1 | 0 | 0 | 12.94967 | 19.03943 | 0.6801502 | Steel–SCC
470 | 58 | 12 | 36 | 60 | 0.7 | 7.8 | 0.08974359 | 0 | 0 | 1 | 0 | 0 | 11.66834 | 19.03943 | 0.6128514 | Steel–SCC
471 | 58 | 16 | 92 | 48 | 0.755 | 7.5 | 0.1006667 | 2 | 50.26548 | 1 | 88 | 0.07139983 | 19.35435 | 19.03943 | 1.01654 | Steel–SCC
472 | 58 | 16 | 92 | 80 | 0.755 | 7.5 | 0.1006667 | 2 | 28.27433 | 1 | 88 | 0.04016241 | 17.32982 | 19.03943 | 0.9102069 | Steel–SCC
473 | 58 | 16 | 48 | 48 | 0.755 | 7.5 | 0.1006667 | 2 | 50.26548 | 1 | 88 | 0.07139983 | 16.78857 | 19.03943 | 0.8817791 | Steel–SCC
474 | 58 | 16 | 48 | 48 | 0.755 | 7.5 | 0.1006667 | 2 | 28.27433 | 1 | 88 | 0.04016241 | 16.04538 | 19.03943 | 0.8427448 | Steel–SCC
475 | 58 | 16 | 48 | 80 | 0.755 | 7.5 | 0.1006667 | 2 | 50.26548 | 1 | 88 | 0.07139983 | 15.50724 | 19.03943 | 0.8144803 | Steel–SCC
476 | 58 | 16 | 48 | 80 | 0.755 | 7.5 | 0.1006667 | 2 | 28.27433 | 1 | 88 | 0.04016241 | 14.76405 | 19.03943 | 0.775446 | Steel–SCC
477 | 58 | 16 | 92 | 48 | 0.755 | 7.5 | 0.1006667 | 0 | 0 | 1 | 0 | 0 | 17.65562 | 19.03943 | 0.9273187 | Steel–SCC
478 | 58 | 16 | 92 | 80 | 0.755 | 7.5 | 0.1006667 | 0 | 0 | 1 | 0 | 0 | 16.37429 | 19.03943 | 0.8600199 | Steel–SCC
479 | 58 | 16 | 48 | 48 | 0.755 | 7.5 | 0.1006667 | 0 | 0 | 1 | 0 | 0 | 15.08985 | 19.03943 | 0.7925578 | Steel–SCC
480 | 58 | 16 | 48 | 80 | 0.755 | 7.5 | 0.1006667 | 0 | 0 | 1 | 0 | 0 | 13.80852 | 19.03943 | 0.725259 | Steel–SCC
481 | 58 | 20 | 90 | 60 | 0.949 | 9.5 | 0.09989474 | 2 | 50.26548 | 1 | 110 | 0.04569589 | 17.4253 | 19.03943 | 0.9152216 | Steel–SCC
482 | 58 | 20 | 90 | 100 | 0.949 | 9.5 | 0.09989474 | 2 | 28.27433 | 1 | 110 | 0.02570394 | 15.66833 | 19.03943 | 0.8229408 | Steel–SCC
483 | 58 | 20 | 60 | 60 | 0.949 | 9.5 | 0.09989474 | 2 | 50.26548 | 1 | 110 | 0.04569589 | 16.02579 | 19.03943 | 0.8417156 | Steel–SCC
484 | 58 | 20 | 60 | 60 | 0.949 | 9.5 | 0.09989474 | 2 | 28.27433 | 1 | 110 | 0.02570394 | 15.55015 | 19.03943 | 0.8167337 | Steel–SCC
485 | 58 | 20 | 60 | 100 | 0.949 | 9.5 | 0.09989474 | 2 | 50.26548 | 1 | 110 | 0.04569589 | 14.74446 | 19.03943 | 0.7744168 | Steel–SCC
486 | 58 | 20 | 60 | 100 | 0.949 | 9.5 | 0.09989474 | 2 | 28.27433 | 1 | 110 | 0.02570394 | 14.26881 | 19.03943 | 0.7494348 | Steel–SCC
487 | 58 | 20 | 90 | 60 | 0.949 | 9.5 | 0.09989474 | 0 | 0 | 1 | 0 | 0 | 16.33812 | 19.03943 | 0.8581199 | Steel–SCC
488 | 58 | 20 | 90 | 100 | 0.949 | 9.5 | 0.09989474 | 0 | 0 | 1 | 0 | 0 | 15.05679 | 19.03943 | 0.7908211 | Steel–SCC
489 | 58 | 20 | 60 | 60 | 0.949 | 9.5 | 0.09989474 | 0 | 0 | 1 | 0 | 0 | 14.9386 | 19.03943 | 0.784614 | Steel–SCC
490 | 58 | 20 | 60 | 100 | 0.949 | 9.5 | 0.09989474 | 0 | 0 | 1 | 0 | 0 | 13.65727 | 19.03943 | 0.7173152 | Steel–SCC
491 | 58 | 25 | 87.5 | 75 | 1.8 | 16.6 | 0.1084337 | 2 | 50.26548 | 1 | 137.5 | 0.02924537 | 17.77397 | 19.03943 | 0.9335345 | Steel–SCC
492 | 58 | 25 | 87.5 | 125 | 1.8 | 16.6 | 0.1084337 | 2 | 28.27433 | 1 | 137.5 | 0.01645052 | 16.18822 | 19.03943 | 0.8502472 | Steel–SCC
493 | 58 | 25 | 75 | 75 | 1.8 | 16.6 | 0.1084337 | 2 | 50.26548 | 1 | 137.5 | 0.02924537 | 17.30746 | 19.03943 | 0.9090325 | Steel–SCC
494 | 58 | 25 | 75 | 75 | 1.8 | 16.6 | 0.1084337 | 2 | 28.27433 | 1 | 137.5 | 0.01645052 | 17.00305 | 19.03943 | 0.893044 | Steel–SCC
495 | 58 | 25 | 75 | 125 | 1.8 | 16.6 | 0.1084337 | 2 | 50.26548 | 1 | 137.5 | 0.02924537 | 16.02613 | 19.03943 | 0.8417337 | Steel–SCC
496 | 58 | 25 | 75 | 125 | 1.8 | 16.6 | 0.1084337 | 2 | 28.27433 | 1 | 137.5 | 0.01645052 | 15.72172 | 19.03943 | 0.8257452 | Steel–SCC
497 | 58 | 25 | 87.5 | 75 | 1.8 | 16.6 | 0.1084337 | 0 | 0 | 1 | 0 | 0 | 17.07817 | 19.03943 | 0.8969894 | Steel–SCC
498 | 58 | 25 | 87.5 | 125 | 1.8 | 16.6 | 0.1084337 | 0 | 0 | 1 | 0 | 0 | 15.79684 | 19.03943 | 0.8296906 | Steel–SCC
499 | 58 | 25 | 75 | 75 | 1.8 | 16.6 | 0.1084337 | 0 | 0 | 1 | 0 | 0 | 16.61167 | 19.03943 | 0.8724874 | Steel–SCC
500 | 58 | 25 | 75 | 125 | 1.8 | 16.6 | 0.1084337 | 0 | 0 | 1 | 0 | 0 | 15.33033 | 19.03943 | 0.8051886 | Steel–SCC

## FRP_Normal_Mod
Unnamed: 0 | Dataset of bond strength between FRP bars and seawater sea sand concrete (SWSSC) | Unnamed: 2 | Unnamed: 3 | Unnamed: 4 | Unnamed: 5 | Unnamed: 6 | Unnamed: 7 | Unnamed: 8 | Unnamed: 9 | Unnamed: 10 | Unnamed: 11 | Unnamed: 12 | Unnamed: 13 | Unnamed: 14 | Final_Group
Reference | Concrete compressive strength (MPa) | Cement-to-binder ratio | Seawater-to-binder ratio | Sea-sand-to-binder ratio | Coarse-aggregate-to-binder ratio | Maximum particle size of CA (mm) | Bar diameter (mm) | Rib-spacing-to-diameter ratio | Rib-height-to-diameter ratio | Bar surface treatment | Bonded-length-to-diameter ratio | Bar fiber type | Bar tensile elastic modulus (GPa) | Bond strength (MPa) | FRP–Normal/Moderate Strength
Zhou Y, Wu G, Li L, Guan Z, Guo M, Yang L, and Li Z. Experimental Investigations on Bond Behavior between FRP Bars and Advanced Sustainable Concrete. Polymers 2022;14(6):1132. | 30.4 | 1 | 0.5092937 | 1.070632 | 1.988848 | 20 | 12.7 | 1.338583 | 0 | 2 | 7.874016 | 3 | 135 | 12.03 | FRP–Normal/Moderate Strength
| 30.4 | 1 | 0.5092937 | 1.070632 | 1.988848 | 20 | 12.7 | 1.338583 | 0 | 2 | 7.874016 | 3 | 135 | 13.71 | FRP–Normal/Moderate Strength
| 30.4 | 1 | 0.5092937 | 1.070632 | 1.988848 | 20 | 12.7 | 1.338583 | 0 | 2 | 7.874016 | 3 | 135 | 14.15 | FRP–Normal/Moderate Strength
| 30.4 | 1 | 0.5092937 | 1.070632 | 1.988848 | 20 | 12.7 | 1.338583 | 0 | 2 | 7.874016 | 3 | 135 | 14.25 | FRP–Normal/Moderate Strength
| 30.4 | 1 | 0.5092937 | 1.070632 | 1.988848 | 20 | 12.7 | 1.338583 | 0 | 2 | 7.874016 | 3 | 135 | 14.39 | FRP–Normal/Moderate Strength
| 30.4 | 1 | 0.5092937 | 1.070632 | 1.988848 | 20 | 12.7 | 1.338583 | 0 | 2 | 7.874016 | 3 | 135 | 14.68 | FRP–Normal/Moderate Strength
| 30.4 | 1 | 0.5092937 | 1.070632 | 1.988848 | 20 | 12.7 | 1.338583 | 0 | 2 | 7.874016 | 3 | 135 | 14.93 | FRP–Normal/Moderate Strength
| 30.4 | 1 | 0.5092937 | 1.070632 | 1.988848 | 20 | 12.7 | 1.338583 | 0 | 2 | 7.874016 | 3 | 135 | 15.29 | FRP–Normal/Moderate Strength
| 30.4 | 1 | 0.5092937 | 1.070632 | 1.988848 | 20 | 12.7 | 1.338583 | 0 | 2 | 7.874016 | 3 | 135 | 15.41 | FRP–Normal/Moderate Strength
Zhang B, Zhu H, Dong Z, and Wang Q. Enhancement of Bond Performance of FRP Bars with Seawater Coral Aggregate Concrete by Utilizing Ecoefficient Slag-Based Alkali-Activated Materials. Journal of Composites for Construction 2022;26(1):04021059. | 34.4 | 0.8 | 0.6 | 1.682 | 1.154 | 25 | 10 | 1 | 6 | 3 | 7 | 1 | 52.1 | 19.4 | FRP–Normal/Moderate Strength
| 34.4 | 0.8 | 0.6 | 1.682 | 1.154 | 25 | 10 | 1 | 6 | 3 | 7 | 1 | 52.1 | 21 | FRP–Normal/Moderate Strength
| 34.4 | 0.8 | 0.6 | 1.682 | 1.154 | 25 | 10 | 1 | 6 | 3 | 7 | 1 | 52.1 | 21.5 | FRP–Normal/Moderate Strength
| 34.4 | 0.8 | 0.6 | 1.682 | 1.154 | 25 | 10 | 1 | 6 | 3 | 7 | 2 | 51.6 | 16.8 | FRP–Normal/Moderate Strength
| 34.4 | 0.8 | 0.6 | 1.682 | 1.154 | 25 | 10 | 1 | 6 | 3 | 7 | 2 | 51.6 | 18.2 | FRP–Normal/Moderate Strength
| 34.4 | 0.8 | 0.6 | 1.682 | 1.154 | 25 | 10 | 1 | 6 | 3 | 7 | 2 | 51.6 | 21.1 | FRP–Normal/Moderate Strength
| 34.4 | 0.8 | 0.6 | 1.682 | 1.154 | 25 | 10 | 1 | 6 | 3 | 7 | 3 | 155.4 | 20.8 | FRP–Normal/Moderate Strength
| 34.4 | 0.8 | 0.6 | 1.682 | 1.154 | 25 | 10 | 1 | 6 | 3 | 7 | 3 | 155.4 | 21.2 | FRP–Normal/Moderate Strength
| 34.4 | 0.8 | 0.6 | 1.682 | 1.154 | 25 | 10 | 1 | 6 | 3 | 7 | 3 | 155.4 | 21.8 | FRP–Normal/Moderate Strength
Yang S, Yang C, Huang M, Liu Y, Jiang J, and Fan G. Study on bond performance between FRP bars and seawater coral aggregate concrete. Construction and Building Materials 2018;173:272-288. | 36.29 | 1 | 0.38 | 1.112 | 1.424 | 20 | 8 | 1.0625 | 7 | 3 | 2.125 | 2 | 49 | 19.57662 | FRP–Normal/Moderate Strength
| 36.29 | 1 | 0.38 | 1.112 | 1.424 | 20 | 8 | 1.0625 | 7 | 3 | 2.5 | 2 | 49 | 20.68073 | FRP–Normal/Moderate Strength
| 36.29 | 1 | 0.38 | 1.112 | 1.424 | 20 | 8 | 1.0625 | 7 | 3 | 2.75 | 2 | 49 | 20.15779 | FRP–Normal/Moderate Strength
| 36.29 | 1 | 0.38 | 1.112 | 1.424 | 20 | 8 | 1.0625 | 7 | 3 | 2.75 | 2 | 49 | 21.09873 | FRP–Normal/Moderate Strength
| 36.29 | 1 | 0.38 | 1.112 | 1.424 | 20 | 8 | 1.0625 | 7 | 3 | 3 | 2 | 49 | 21.76221 | FRP–Normal/Moderate Strength
| 36.29 | 1 | 0.38 | 1.112 | 1.424 | 20 | 8 | 1.0625 | 7 | 3 | 3 | 2 | 49 | 22.65791 | FRP–Normal/Moderate Strength
| 36.29 | 1 | 0.38 | 1.112 | 1.424 | 20 | 8 | 1.0625 | 7 | 3 | 4.375 | 2 | 49 | 17.28844 | FRP–Normal/Moderate Strength
| 36.29 | 1 | 0.38 | 1.112 | 1.424 | 20 | 8 | 1.0625 | 7 | 3 | 4.625 | 2 | 49 | 18.5488 | FRP–Normal/Moderate Strength
| 36.29 | 1 | 0.38 | 1.112 | 1.424 | 20 | 8 | 1.0625 | 7 | 3 | 4.625 | 2 | 49 | 18.85006 | FRP–Normal/Moderate Strength
| 36.29 | 1 | 0.38 | 1.112 | 1.424 | 20 | 8 | 1.0625 | 7 | 3 | 4.75 | 2 | 49 | 19.10828 | FRP–Normal/Moderate Strength
| 36.29 | 1 | 0.38 | 1.112 | 1.424 | 20 | 8 | 1.0625 | 7 | 3 | 4.75 | 2 | 49 | 19.49589 | FRP–Normal/Moderate Strength
| 36.29 | 1 | 0.38 | 1.112 | 1.424 | 20 | 8 | 1.0625 | 7 | 3 | 7.375 | 2 | 49 | 16.94241 | FRP–Normal/Moderate Strength
| 36.29 | 1 | 0.38 | 1.112 | 1.424 | 20 | 8 | 1.0625 | 7 | 3 | 7.75 | 2 | 49 | 17.93328 | FRP–Normal/Moderate Strength
| 36.29 | 1 | 0.38 | 1.112 | 1.424 | 20 | 8 | 1.0625 | 7 | 3 | 7.875 | 2 | 49 | 18.04671 | FRP–Normal/Moderate Strength
| 36.29 | 1 | 0.38 | 1.112 | 1.424 | 20 | 8 | 1.0625 | 7 | 3 | 8.25 | 2 | 49 | 18.68606 | FRP–Normal/Moderate Strength
| 36.29 | 1 | 0.38 | 1.112 | 1.424 | 20 | 8 | 1.0625 | 7 | 3 | 8.375 | 2 | 49 | 18.53194 | FRP–Normal/Moderate Strength
| 36.29 | 1 | 0.38 | 1.112 | 1.424 | 20 | 8 | 1.375 | 2.5 | 3 | 2 | 3 | 170 | 10.94745 | FRP–Normal/Moderate Strength
| 36.29 | 1 | 0.38 | 1.112 | 1.424 | 20 | 8 | 1.375 | 2.5 | 3 | 2.375 | 3 | 170 | 11.54459 | FRP–Normal/Moderate Strength
| 36.29 | 1 | 0.38 | 1.112 | 1.424 | 20 | 8 | 1.375 | 2.5 | 3 | 2.5 | 3 | 170 | 13.3758 | FRP–Normal/Moderate Strength
| 36.29 | 1 | 0.38 | 1.112 | 1.424 | 20 | 8 | 1.375 | 2.5 | 3 | 2.5 | 3 | 170 | 13.61465 | FRP–Normal/Moderate Strength
| 36.29 | 1 | 0.38 | 1.112 | 1.424 | 20 | 8 | 1.375 | 2.5 | 3 | 2.5625 | 3 | 170 | 12.95246 | FRP–Normal/Moderate Strength
| 36.29 | 1 | 0.38 | 1.112 | 1.424 | 20 | 8 | 1.375 | 2.5 | 3 | 2.625 | 3 | 170 | 12.37868 | FRP–Normal/Moderate Strength
| 36.29 | 1 | 0.38 | 1.112 | 1.424 | 20 | 8 | 1.375 | 2.5 | 3 | 4 | 3 | 170 | 12.42785 | FRP–Normal/Moderate Strength
| 36.29 | 1 | 0.38 | 1.112 | 1.424 | 20 | 8 | 1.375 | 2.5 | 3 | 4.75 | 3 | 170 | 11.20935 | FRP–Normal/Moderate Strength
| 36.29 | 1 | 0.38 | 1.112 | 1.424 | 20 | 8 | 1.375 | 2.5 | 3 | 5.125 | 3 | 170 | 10.45712 | FRP–Normal/Moderate Strength
| 36.29 | 1 | 0.38 | 1.112 | 1.424 | 20 | 8 | 1.375 | 2.5 | 3 | 5.25 | 3 | 170 | 12.02798 | FRP–Normal/Moderate Strength
| 36.29 | 1 | 0.38 | 1.112 | 1.424 | 20 | 8 | 1.375 | 2.5 | 3 | 5.5 | 3 | 170 | 10.45889 | FRP–Normal/Moderate Strength
| 36.29 | 1 | 0.38 | 1.112 | 1.424 | 20 | 8 | 1.375 | 2.5 | 3 | 5.75 | 3 | 170 | 12.69558 | FRP–Normal/Moderate Strength
| 36.29 | 1 | 0.38 | 1.112 | 1.424 | 20 | 8 | 1.375 | 2.5 | 3 | 7 | 3 | 170 | 9.099181 | FRP–Normal/Moderate Strength
| 36.29 | 1 | 0.38 | 1.112 | 1.424 | 20 | 8 | 1.375 | 2.5 | 3 | 7.25 | 3 | 170 | 9.197233 | FRP–Normal/Moderate Strength
| 36.29 | 1 | 0.38 | 1.112 | 1.424 | 20 | 8 | 1.375 | 2.5 | 3 | 7.25 | 3 | 170 | 9.602185 | FRP–Normal/Moderate Strength
| 36.29 | 1 | 0.38 | 1.112 | 1.424 | 20 | 8 | 1.375 | 2.5 | 3 | 7.375 | 3 | 170 | 10.69443 | FRP–Normal/Moderate Strength
| 36.29 | 1 | 0.38 | 1.112 | 1.424 | 20 | 8 | 1.375 | 2.5 | 3 | 7.375 | 3 | 170 | 10.91709 | FRP–Normal/Moderate Strength
| 36.29 | 1 | 0.38 | 1.112 | 1.424 | 20 | 8 | 1.375 | 2.5 | 3 | 7.625 | 3 | 170 | 10.51347 | FRP–Normal/Moderate Strength
| 36.29 | 1 | 0.38 | 1.112 | 1.424 | 20 | 8 | 1.375 | 7 | 3 | 1.875 | 3 | 150 | 17.59554 | FRP–Normal/Moderate Strength
| 36.29 | 1 | 0.38 | 1.112 | 1.424 | 20 | 8 | 1.375 | 7 | 3 | 2 | 3 | 150 | 17.14271 | FRP–Normal/Moderate Strength
| 36.29 | 1 | 0.38 | 1.112 | 1.424 | 20 | 8 | 1.375 | 7 | 3 | 2.375 | 3 | 150 | 17.03403 | FRP–Normal/Moderate Strength
| 36.29 | 1 | 0.38 | 1.112 | 1.424 | 20 | 8 | 1.375 | 7 | 3 | 2.375 | 3 | 150 | 17.51592 | FRP–Normal/Moderate Strength
| 36.29 | 1 | 0.38 | 1.112 | 1.424 | 20 | 8 | 1.375 | 7 | 3 | 2.375 | 3 | 150 | 18.45877 | FRP–Normal/Moderate Strength
| 36.29 | 1 | 0.38 | 1.112 | 1.424 | 20 | 8 | 1.375 | 7 | 3 | 2.5 | 3 | 150 | 18.78981 | FRP–Normal/Moderate Strength
| 36.29 | 1 | 0.38 | 1.112 | 1.424 | 20 | 8 | 1.375 | 7 | 3 | 4.9375 | 3 | 150 | 17.92913 | FRP–Normal/Moderate Strength
| 36.29 | 1 | 0.38 | 1.112 | 1.424 | 20 | 8 | 1.375 | 7 | 3 | 5 | 3 | 150 | 16.07285 | FRP–Normal/Moderate Strength
| 36.29 | 1 | 0.38 | 1.112 | 1.424 | 20 | 8 | 1.375 | 7 | 3 | 5 | 3 | 150 | 16.24204 | FRP–Normal/Moderate Strength
| 36.29 | 1 | 0.38 | 1.112 | 1.424 | 20 | 8 | 1.375 | 7 | 3 | 5 | 3 | 150 | 16.63018 | FRP–Normal/Moderate Strength
| 36.29 | 1 | 0.38 | 1.112 | 1.424 | 20 | 8 | 1.375 | 7 | 3 | 5 | 3 | 150 | 16.89889 | FRP–Normal/Moderate Strength
| 36.29 | 1 | 0.38 | 1.112 | 1.424 | 20 | 8 | 1.375 | 7 | 3 | 5.125 | 3 | 150 | 18.17617 | FRP–Normal/Moderate Strength
| 36.29 | 1 | 0.38 | 1.112 | 1.424 | 20 | 8 | 1.375 | 7 | 3 | 5.625 | 3 | 150 | 18.84289 | FRP–Normal/Moderate Strength
| 36.29 | 1 | 0.38 | 1.112 | 1.424 | 20 | 8 | 1.375 | 7 | 3 | 7 | 3 | 150 | 16.24346 | FRP–Normal/Moderate Strength
| 36.29 | 1 | 0.38 | 1.112 | 1.424 | 20 | 8 | 1.375 | 7 | 3 | 7.375 | 3 | 150 | 15.68067 | FRP–Normal/Moderate Strength
| 36.29 | 1 | 0.38 | 1.112 | 1.424 | 20 | 8 | 1.375 | 7 | 3 | 8 | 3 | 150 | 17.87047 | FRP–Normal/Moderate Strength
| 36.29 | 1 | 0.38 | 1.112 | 1.424 | 20 | 8 | 1.375 | 7 | 3 | 8 | 3 | 150 | 18.22502 | FRP–Normal/Moderate Strength
| 36.29 | 1 | 0.38 | 1.112 | 1.424 | 20 | 8 | 1.375 | 7 | 3 | 8.375 | 3 | 150 | 17.55751 | FRP–Normal/Moderate Strength
| 36.29 | 1 | 0.38 | 1.112 | 1.424 | 20 | 8 | 1.375 | 7 | 3 | 8.5 | 3 | 150 | 17.01246 | FRP–Normal/Moderate Strength
| 36.29 | 1 | 0.38 | 1.112 | 1.424 | 20 | 12 | 0.8333333 | 3.75 | 3 | 2.25 | 3 | 102 | 15.36329 | FRP–Normal/Moderate Strength
| 36.29 | 1 | 0.38 | 1.112 | 1.424 | 20 | 12 | 0.8333333 | 3.75 | 3 | 2.416667 | 3 | 102 | 16.23472 | FRP–Normal/Moderate Strength
| 36.29 | 1 | 0.38 | 1.112 | 1.424 | 20 | 12 | 0.8333333 | 3.75 | 3 | 2.416667 | 3 | 102 | 17.19562 | FRP–Normal/Moderate Strength
| 36.29 | 1 | 0.38 | 1.112 | 1.424 | 20 | 12 | 0.8333333 | 3.75 | 3 | 2.5 | 3 | 102 | 15.88818 | FRP–Normal/Moderate Strength
| 36.29 | 1 | 0.38 | 1.112 | 1.424 | 20 | 12 | 0.8333333 | 3.75 | 3 | 2.5 | 3 | 102 | 18.4448 | FRP–Normal/Moderate Strength
| 36.29 | 1 | 0.38 | 1.112 | 1.424 | 20 | 12 | 0.8333333 | 3.75 | 3 | 4.666667 | 3 | 102 | 14.49234 | FRP–Normal/Moderate Strength
| 36.29 | 1 | 0.38 | 1.112 | 1.424 | 20 | 12 | 0.8333333 | 3.75 | 3 | 4.916667 | 3 | 102 | 16.01353 | FRP–Normal/Moderate Strength
| 36.29 | 1 | 0.38 | 1.112 | 1.424 | 20 | 12 | 0.8333333 | 3.75 | 3 | 5 | 3 | 102 | 16.18011 | FRP–Normal/Moderate Strength
| 36.29 | 1 | 0.38 | 1.112 | 1.424 | 20 | 12 | 0.8333333 | 3.75 | 3 | 5 | 3 | 102 | 16.60032 | FRP–Normal/Moderate Strength
| 36.29 | 1 | 0.38 | 1.112 | 1.424 | 20 | 12 | 0.8333333 | 3.75 | 3 | 5 | 3 | 102 | 16.92764 | FRP–Normal/Moderate Strength
| 36.29 | 1 | 0.38 | 1.112 | 1.424 | 20 | 12 | 0.8333333 | 3.75 | 3 | 7.25 | 3 | 102 | 12.79681 | FRP–Normal/Moderate Strength
| 36.29 | 1 | 0.38 | 1.112 | 1.424 | 20 | 12 | 0.8333333 | 3.75 | 3 | 7.25 | 3 | 102 | 13.51673 | FRP–Normal/Moderate Strength
| 36.29 | 1 | 0.38 | 1.112 | 1.424 | 20 | 12 | 0.8333333 | 3.75 | 3 | 7.416667 | 3 | 102 | 12.9953 | FRP–Normal/Moderate Strength
| 36.29 | 1 | 0.38 | 1.112 | 1.424 | 20 | 12 | 0.8333333 | 3.75 | 3 | 7.5 | 3 | 102 | 14.72635 | FRP–Normal/Moderate Strength
| 36.29 | 1 | 0.38 | 1.112 | 1.424 | 20 | 12 | 0.8333333 | 3.75 | 3 | 7.5 | 3 | 102 | 14.95636 | FRP–Normal/Moderate Strength
| 36.29 | 1 | 0.38 | 1.112 | 1.424 | 20 | 12 | 0.8333333 | 3.75 | 3 | 7.5 | 3 | 102 | 15.78497 | FRP–Normal/Moderate Strength
| 36.29 | 1 | 0.38 | 1.112 | 1.424 | 20 | 12 | 0.8333333 | 3.75 | 3 | 7.5 | 3 | 102 | 16.42192 | FRP–Normal/Moderate Strength
| 36.29 | 1 | 0.38 | 1.112 | 1.424 | 20 | 12 | 0.9166667 | 5 | 3 | 2.25 | 2 | 45 | 15.37312 | FRP–Normal/Moderate Strength
| 36.29 | 1 | 0.38 | 1.112 | 1.424 | 20 | 12 | 0.9166667 | 5 | 3 | 2.416667 | 2 | 45 | 15.83205 | FRP–Normal/Moderate Strength
| 36.29 | 1 | 0.38 | 1.112 | 1.424 | 20 | 12 | 0.9166667 | 5 | 3 | 2.583333 | 2 | 45 | 18.68879 | FRP–Normal/Moderate Strength
| 36.29 | 1 | 0.38 | 1.112 | 1.424 | 20 | 12 | 0.9166667 | 5 | 3 | 2.666667 | 2 | 45 | 18.959 | FRP–Normal/Moderate Strength
| 36.29 | 1 | 0.38 | 1.112 | 1.424 | 20 | 12 | 0.9166667 | 5 | 3 | 2.666667 | 2 | 45 | 20.27767 | FRP–Normal/Moderate Strength
| 36.29 | 1 | 0.38 | 1.112 | 1.424 | 20 | 12 | 0.9166667 | 5 | 3 | 4.666667 | 2 | 45 | 16.52544 | FRP–Normal/Moderate Strength
| 36.29 | 1 | 0.38 | 1.112 | 1.424 | 20 | 12 | 0.9166667 | 5 | 3 | 4.833333 | 2 | 45 | 15.26466 | FRP–Normal/Moderate Strength
| 36.29 | 1 | 0.38 | 1.112 | 1.424 | 20 | 12 | 0.9166667 | 5 | 3 | 5 | 2 | 45 | 16.15357 | FRP–Normal/Moderate Strength
| 36.29 | 1 | 0.38 | 1.112 | 1.424 | 20 | 12 | 0.9166667 | 5 | 3 | 5 | 2 | 45 | 16.63128 | FRP–Normal/Moderate Strength
| 36.29 | 1 | 0.38 | 1.112 | 1.424 | 20 | 12 | 0.9166667 | 5 | 3 | 5 | 2 | 45 | 17.7592 | FRP–Normal/Moderate Strength
| 36.29 | 1 | 0.38 | 1.112 | 1.424 | 20 | 12 | 0.9166667 | 5 | 3 | 5 | 2 | 45 | 17.98478 | FRP–Normal/Moderate Strength
| 36.29 | 1 | 0.38 | 1.112 | 1.424 | 20 | 12 | 0.9166667 | 5 | 3 | 5.083333 | 2 | 45 | 19.29101 | FRP–Normal/Moderate Strength
| 36.29 | 1 | 0.38 | 1.112 | 1.424 | 20 | 12 | 0.9166667 | 5 | 3 | 7.25 | 2 | 45 | 12.01589 | FRP–Normal/Moderate Strength
| 36.29 | 1 | 0.38 | 1.112 | 1.424 | 20 | 12 | 0.9166667 | 5 | 3 | 7.333333 | 2 | 45 | 12.44933 | FRP–Normal/Moderate Strength
| 36.29 | 1 | 0.38 | 1.112 | 1.424 | 20 | 12 | 0.9166667 | 5 | 3 | 7.333333 | 2 | 45 | 15.35961 | FRP–Normal/Moderate Strength
| 36.29 | 1 | 0.38 | 1.112 | 1.424 | 20 | 12 | 0.9166667 | 5 | 3 | 7.5 | 2 | 45 | 13.25784 | FRP–Normal/Moderate Strength
| 36.29 | 1 | 0.38 | 1.112 | 1.424 | 20 | 12 | 0.9166667 | 5 | 3 | 7.5 | 2 | 45 | 15.13329 | FRP–Normal/Moderate Strength
| 36.29 | 1 | 0.38 | 1.112 | 1.424 | 20 | 12 | 0.9166667 | 5 | 3 | 7.75 | 2 | 45 | 17.61295 | FRP–Normal/Moderate Strength
Gao J, Xu P, Fan L, and Terrasi G P. Study on Bond-Slip Behavior between Seawater Sea-Sand Concrete and Carbon Fiber-Reinforced Polymer (CFRP) Bars with Different Surface Shapes. Polymers 2022;14(13):2689. | 49 | 0.7999908 | 0.4216992 | 1.533243 | 2.650058 | 20 | 10 | 0.4 | 10 | 3 | 5 | 3 | 172.1 | 12.72 | FRP–Normal/Moderate Strength
| 49 | 0.7999908 | 0.4216992 | 1.533243 | 2.650058 | 20 | 10 | 0.4 | 10 | 3 | 5 | 3 | 172.1 | 16.71 | FRP–Normal/Moderate Strength
| 49 | 0.7999908 | 0.4216992 | 1.533243 | 2.650058 | 20 | 10 | 0.4 | 10 | 3 | 5 | 3 | 172.1 | 16.88 | FRP–Normal/Moderate Strength
| 49 | 0.7999908 | 0.4216992 | 1.533243 | 2.650058 | 20 | 10 | 1 | 0 | 5 | 5 | 3 | 180 | 10.4 | FRP–Normal/Moderate Strength
| 49 | 0.7999908 | 0.4216992 | 1.533243 | 2.650058 | 20 | 10 | 1 | 0 | 5 | 5 | 3 | 180 | 13.37 | FRP–Normal/Moderate Strength
| 49 | 0.7999908 | 0.4216992 | 1.533243 | 2.650058 | 20 | 10 | 1 | 0 | 5 | 5 | 3 | 180 | 14.82 | FRP–Normal/Moderate Strength
| 37.5 | 0.7999943 | 0.5205239 | 2.13941 | 3.260913 | 20 | 10 | 0.4 | 10 | 3 | 5 | 3 | 172.1 | 6.95 | FRP–Normal/Moderate Strength
| 37.5 | 0.7999943 | 0.5205239 | 2.13941 | 3.260913 | 20 | 10 | 0.4 | 10 | 3 | 5 | 3 | 172.1 | 8.82 | FRP–Normal/Moderate Strength
| 37.5 | 0.7999943 | 0.5205239 | 2.13941 | 3.260913 | 20 | 10 | 0.4 | 10 | 3 | 5 | 3 | 172.1 | 9.42 | FRP–Normal/Moderate Strength
| 37.5 | 0.7999943 | 0.5205239 | 2.13941 | 3.260913 | 20 | 10 | 1 | 0 | 5 | 5 | 3 | 180 | 8.26 | FRP–Normal/Moderate Strength
| 37.5 | 0.7999943 | 0.5205239 | 2.13941 | 3.260913 | 20 | 10 | 1 | 0 | 5 | 5 | 3 | 180 | 9.02 | FRP–Normal/Moderate Strength
| 37.5 | 0.7999943 | 0.5205239 | 2.13941 | 3.260913 | 20 | 10 | 1 | 0 | 5 | 5 | 3 | 180 | 9.67 | FRP–Normal/Moderate Strength
| 58.9 | 0.8 | 0.3453453 | 1.114302 | 2.128754 | 20 | 10 | 0.4 | 10 | 3 | 5 | 3 | 172.1 | 11 | FRP–Normal/Moderate Strength
| 58.9 | 0.8 | 0.3453453 | 1.114302 | 2.128754 | 20 | 10 | 0.4 | 10 | 3 | 5 | 3 | 172.1 | 12.51 | FRP–Normal/Moderate Strength
| 58.9 | 0.8 | 0.3453453 | 1.114302 | 2.128754 | 20 | 10 | 0.4 | 10 | 3 | 5 | 3 | 172.1 | 13.76 | FRP–Normal/Moderate Strength
| 58.9 | 0.8 | 0.3453453 | 1.114302 | 2.128754 | 20 | 10 | 1 | 0 | 5 | 5 | 3 | 180 | 9.02 | FRP–Normal/Moderate Strength
| 58.9 | 0.8 | 0.3453453 | 1.114302 | 2.128754 | 20 | 10 | 1 | 0 | 5 | 5 | 3 | 180 | 9.82 | FRP–Normal/Moderate Strength
| 58.9 | 0.8 | 0.3453453 | 1.114302 | 2.128754 | 20 | 10 | 1 | 0 | 5 | 5 | 3 | 180 | 11.21 | FRP–Normal/Moderate Strength
Shan B, Tong G Q, and Liu Q Y. Experiment on bond performance of CFRP bars in seawater and sea sand concrete. Journal of Architecture and Civil Engineering 2020;37(5):113-123(in Chinese). + Tong G. Experimental research on the bond performance of FRP bars in seawater and sea sand concrete.Hunan University; 2020.Master degree thesis(in Chinese). | 36 | 1 | 0.56 | 1.775 | 2.665 | 25 | 12 | 0.5833333 | 3.75 | 3 | 7.5 | 1 | 159 | 3 | FRP–Normal/Moderate Strength
| 36 | 1 | 0.56 | 1.775 | 2.665 | 25 | 12 | 0.5833333 | 3.75 | 3 | 7.5 | 1 | 159 | 3.7 | FRP–Normal/Moderate Strength
| 36 | 1 | 0.56 | 1.775 | 2.665 | 25 | 12 | 0.5833333 | 3.75 | 3 | 7.5 | 1 | 159 | 4.2 | FRP–Normal/Moderate Strength
| 36 | 1 | 0.56 | 1.775 | 2.665 | 25 | 12 | 0.5833333 | 3.75 | 3 | 10 | 1 | 159 | 2.8 | FRP–Normal/Moderate Strength
| 36 | 1 | 0.56 | 1.775 | 2.665 | 25 | 12 | 0.5833333 | 3.75 | 3 | 10 | 1 | 159 | 3 | FRP–Normal/Moderate Strength
| 36 | 1 | 0.56 | 1.775 | 2.665 | 25 | 12 | 0.5833333 | 3.75 | 3 | 10 | 1 | 159 | 3.5 | FRP–Normal/Moderate Strength
| 36.9 | 1 | 0.56 | 1.775 | 2.665 | 25 | 12 | 0.5833333 | 3.75 | 3 | 2.5 | 1 | 159 | 5.3 | FRP–Normal/Moderate Strength
| 36.9 | 1 | 0.56 | 1.775 | 2.665 | 25 | 12 | 0.5833333 | 3.75 | 3 | 2.5 | 1 | 159 | 5.6 | FRP–Normal/Moderate Strength
| 36.9 | 1 | 0.56 | 1.775 | 2.665 | 25 | 12 | 0.5833333 | 3.75 | 3 | 2.5 | 1 | 159 | 5.9 | FRP–Normal/Moderate Strength
| 36.9 | 1 | 0.56 | 1.775 | 2.665 | 25 | 12 | 0.5833333 | 3.75 | 3 | 5 | 1 | 159 | 3.3 | FRP–Normal/Moderate Strength
| 36.9 | 1 | 0.56 | 1.775 | 2.665 | 25 | 12 | 0.5833333 | 3.75 | 3 | 5 | 1 | 159 | 4 | FRP–Normal/Moderate Strength
| 36.9 | 1 | 0.56 | 1.775 | 2.665 | 25 | 12 | 0.5833333 | 3.75 | 3 | 5 | 1 | 159 | 5 | FRP–Normal/Moderate Strength
| 37.3 | 1 | 0.56 | 1.775 | 2.665 | 25 | 12 | 0.5833333 | 3.75 | 3 | 7.5 | 2 | 163 | 6.2 | FRP–Normal/Moderate Strength
| 37.3 | 1 | 0.56 | 1.775 | 2.665 | 25 | 12 | 0.5833333 | 3.75 | 3 | 7.5 | 2 | 163 | 6.2 | FRP–Normal/Moderate Strength
| 37.3 | 1 | 0.56 | 1.775 | 2.665 | 25 | 12 | 0.5833333 | 3.75 | 3 | 7.5 | 2 | 163 | 7.9 | FRP–Normal/Moderate Strength
| 37.3 | 1 | 0.56 | 1.775 | 2.665 | 25 | 12 | 0.5833333 | 3.75 | 3 | 10 | 2 | 163 | 6.1 | FRP–Normal/Moderate Strength
| 37.3 | 1 | 0.56 | 1.775 | 2.665 | 25 | 12 | 0.5833333 | 3.75 | 3 | 10 | 2 | 163 | 6.2 | FRP–Normal/Moderate Strength
| 37.3 | 1 | 0.56 | 1.775 | 2.665 | 25 | 12 | 0.5833333 | 3.75 | 3 | 10 | 2 | 163 | 7.2 | FRP–Normal/Moderate Strength
| 38 | 1 | 0.56 | 1.775 | 2.665 | 25 | 12 | 0.5833333 | 3.75 | 3 | 2.5 | 2 | 163 | 9.7 | FRP–Normal/Moderate Strength
| 38 | 1 | 0.56 | 1.775 | 2.665 | 25 | 12 | 0.5833333 | 3.75 | 3 | 2.5 | 2 | 163 | 9.8 | FRP–Normal/Moderate Strength
| 38 | 1 | 0.56 | 1.775 | 2.665 | 25 | 12 | 0.5833333 | 3.75 | 3 | 2.5 | 2 | 163 | 10.8 | FRP–Normal/Moderate Strength
| 38 | 1 | 0.56 | 1.775 | 2.665 | 25 | 12 | 0.5833333 | 3.75 | 3 | 5 | 2 | 163 | 3.3 | FRP–Normal/Moderate Strength
| 38 | 1 | 0.56 | 1.775 | 2.665 | 25 | 12 | 0.5833333 | 3.75 | 3 | 5 | 2 | 163 | 7.5 | FRP–Normal/Moderate Strength
| 38 | 1 | 0.56 | 1.775 | 2.665 | 25 | 12 | 0.5833333 | 3.75 | 3 | 5 | 2 | 163 | 8.1 | FRP–Normal/Moderate Strength
| 38.4 | 1 | 0.56 | 1.775 | 2.665 | 25 | 16 | 0.55 | 5.63 | 3 | 2.5 | 3 | 156 | 7.2 | FRP–Normal/Moderate Strength
| 38.4 | 1 | 0.56 | 1.775 | 2.665 | 25 | 16 | 0.55 | 5.63 | 3 | 2.5 | 3 | 156 | 9.5 | FRP–Normal/Moderate Strength
| 38.4 | 1 | 0.56 | 1.775 | 2.665 | 25 | 16 | 0.55 | 5.63 | 3 | 2.5 | 3 | 156 | 13.5 | FRP–Normal/Moderate Strength
| 38.4 | 1 | 0.56 | 1.775 | 2.665 | 25 | 16 | 0.55 | 5.63 | 3 | 5 | 3 | 156 | 5.3 | FRP–Normal/Moderate Strength
| 38.4 | 1 | 0.56 | 1.775 | 2.665 | 25 | 16 | 0.55 | 5.63 | 3 | 5 | 3 | 156 | 6.9 | FRP–Normal/Moderate Strength
| 38.4 | 1 | 0.56 | 1.775 | 2.665 | 25 | 16 | 0.55 | 5.63 | 3 | 5 | 3 | 156 | 9.1 | FRP–Normal/Moderate Strength
| 39.5 | 1 | 0.56 | 1.775 | 2.665 | 25 | 12 | 0.5833333 | 0 | 4 | 7.5 | 3 | 176 | 10.5 | FRP–Normal/Moderate Strength
| 39.5 | 1 | 0.56 | 1.775 | 2.665 | 25 | 12 | 0.5833333 | 0 | 4 | 7.5 | 3 | 176 | 11.9 | FRP–Normal/Moderate Strength
| 39.5 | 1 | 0.56 | 1.775 | 2.665 | 25 | 12 | 0.5833333 | 0 | 4 | 7.5 | 3 | 176 | 12.1 | FRP–Normal/Moderate Strength
| 39.5 | 1 | 0.56 | 1.775 | 2.665 | 25 | 12 | 0.5833333 | 0 | 4 | 10 | 3 | 176 | 9.7 | FRP–Normal/Moderate Strength
| 39.5 | 1 | 0.56 | 1.775 | 2.665 | 25 | 12 | 0.5833333 | 0 | 4 | 10 | 3 | 176 | 10.1 | FRP–Normal/Moderate Strength
| 39.5 | 1 | 0.56 | 1.775 | 2.665 | 25 | 12 | 0.5833333 | 0 | 4 | 10 | 3 | 176 | 11.7 | FRP–Normal/Moderate Strength
| 39.6 | 1 | 0.56 | 1.775 | 2.665 | 25 | 8 | 0.85 | 5 | 3 | 7.5 | 3 | 142 | 8.2 | FRP–Normal/Moderate Strength
| 39.6 | 1 | 0.56 | 1.775 | 2.665 | 25 | 8 | 0.85 | 5 | 3 | 7.5 | 3 | 142 | 9.3 | FRP–Normal/Moderate Strength
| 39.6 | 1 | 0.56 | 1.775 | 2.665 | 25 | 8 | 0.85 | 5 | 3 | 7.5 | 3 | 142 | 9.6 | FRP–Normal/Moderate Strength
| 39.6 | 1 | 0.56 | 1.775 | 2.665 | 25 | 8 | 0.85 | 5 | 3 | 10 | 3 | 142 | 7.1 | FRP–Normal/Moderate Strength
| 39.6 | 1 | 0.56 | 1.775 | 2.665 | 25 | 8 | 0.85 | 5 | 3 | 10 | 3 | 142 | 7.8 | FRP–Normal/Moderate Strength
| 39.6 | 1 | 0.56 | 1.775 | 2.665 | 25 | 8 | 0.85 | 5 | 3 | 10 | 3 | 142 | 9.4 | FRP–Normal/Moderate Strength
| 39.6 | 1 | 0.56 | 1.775 | 2.665 | 25 | 12 | 0.5833333 | 3.75 | 3 | 7.5 | 3 | 163 | 6.3 | FRP–Normal/Moderate Strength
| 39.6 | 1 | 0.56 | 1.775 | 2.665 | 25 | 12 | 0.5833333 | 3.75 | 3 | 7.5 | 3 | 163 | 6.6 | FRP–Normal/Moderate Strength
| 39.6 | 1 | 0.56 | 1.775 | 2.665 | 25 | 12 | 0.5833333 | 3.75 | 3 | 7.5 | 3 | 163 | 7.1 | FRP–Normal/Moderate Strength
| 39.6 | 1 | 0.56 | 1.775 | 2.665 | 25 | 12 | 0.5833333 | 3.75 | 3 | 10 | 3 | 163 | 5.7 | FRP–Normal/Moderate Strength
| 39.6 | 1 | 0.56 | 1.775 | 2.665 | 25 | 12 | 0.5833333 | 3.75 | 3 | 10 | 3 | 163 | 6 | FRP–Normal/Moderate Strength
| 39.6 | 1 | 0.56 | 1.775 | 2.665 | 25 | 12 | 0.5833333 | 3.75 | 3 | 10 | 3 | 163 | 6.5 | FRP–Normal/Moderate Strength
| 39.6 | 1 | 0.56 | 1.775 | 2.665 | 25 | 16 | 0.55 | 5.63 | 3 | 7.5 | 3 | 156 | 5.6 | FRP–Normal/Moderate Strength
| 39.6 | 1 | 0.56 | 1.775 | 2.665 | 25 | 16 | 0.55 | 5.63 | 3 | 7.5 | 3 | 156 | 6.4 | FRP–Normal/Moderate Strength
| 39.6 | 1 | 0.56 | 1.775 | 2.665 | 25 | 16 | 0.55 | 5.63 | 3 | 7.5 | 3 | 156 | 6.9 | FRP–Normal/Moderate Strength
| 39.6 | 1 | 0.56 | 1.775 | 2.665 | 25 | 16 | 0.55 | 5.63 | 3 | 10 | 3 | 156 | 5.2 | FRP–Normal/Moderate Strength
| 39.6 | 1 | 0.56 | 1.775 | 2.665 | 25 | 16 | 0.55 | 5.63 | 3 | 10 | 3 | 156 | 5.6 | FRP–Normal/Moderate Strength
| 39.6 | 1 | 0.56 | 1.775 | 2.665 | 25 | 16 | 0.55 | 5.63 | 3 | 10 | 3 | 156 | 6.4 | FRP–Normal/Moderate Strength
| 39.7 | 1 | 0.56 | 1.775 | 2.665 | 25 | 12 | 0.5833333 | 0 | 4 | 2.5 | 3 | 176 | 15.7 | FRP–Normal/Moderate Strength
| 39.7 | 1 | 0.56 | 1.775 | 2.665 | 25 | 12 | 0.5833333 | 0 | 4 | 2.5 | 3 | 176 | 18.4 | FRP–Normal/Moderate Strength
| 39.7 | 1 | 0.56 | 1.775 | 2.665 | 25 | 12 | 0.5833333 | 0 | 4 | 2.5 | 3 | 176 | 20.2 | FRP–Normal/Moderate Strength
| 39.7 | 1 | 0.56 | 1.775 | 2.665 | 25 | 12 | 0.5833333 | 0 | 4 | 5 | 3 | 176 | 12.8 | FRP–Normal/Moderate Strength
| 39.7 | 1 | 0.56 | 1.775 | 2.665 | 25 | 12 | 0.5833333 | 0 | 4 | 5 | 3 | 176 | 13.4 | FRP–Normal/Moderate Strength
| 39.7 | 1 | 0.56 | 1.775 | 2.665 | 25 | 12 | 0.5833333 | 0 | 4 | 5 | 3 | 176 | 15.3 | FRP–Normal/Moderate Strength
| 40 | 1 | 0.56 | 1.775 | 2.665 | 25 | 12 | 0.5833333 | 3.75 | 3 | 2.5 | 3 | 163 | 8.4 | FRP–Normal/Moderate Strength
| 40 | 1 | 0.56 | 1.775 | 2.665 | 25 | 12 | 0.5833333 | 3.75 | 3 | 2.5 | 3 | 163 | 9.6 | FRP–Normal/Moderate Strength
| 40 | 1 | 0.56 | 1.775 | 2.665 | 25 | 12 | 0.5833333 | 3.75 | 3 | 2.5 | 3 | 163 | 14.3 | FRP–Normal/Moderate Strength
| 40 | 1 | 0.56 | 1.775 | 2.665 | 25 | 12 | 0.5833333 | 3.75 | 3 | 5 | 3 | 163 | 7 | FRP–Normal/Moderate Strength
| 40 | 1 | 0.56 | 1.775 | 2.665 | 25 | 12 | 0.5833333 | 3.75 | 3 | 5 | 3 | 163 | 7.7 | FRP–Normal/Moderate Strength
| 40 | 1 | 0.56 | 1.775 | 2.665 | 25 | 12 | 0.5833333 | 3.75 | 3 | 5 | 3 | 163 | 8.7 | FRP–Normal/Moderate Strength
| 40.2 | 1 | 0.56 | 1.775 | 2.665 | 25 | 8 | 0.85 | 5 | 3 | 2.5 | 3 | 142 | 12.9 | FRP–Normal/Moderate Strength
| 40.2 | 1 | 0.56 | 1.775 | 2.665 | 25 | 8 | 0.85 | 5 | 3 | 2.5 | 3 | 142 | 13.6 | FRP–Normal/Moderate Strength
| 40.2 | 1 | 0.56 | 1.775 | 2.665 | 25 | 8 | 0.85 | 5 | 3 | 2.5 | 3 | 142 | 13.6 | FRP–Normal/Moderate Strength
| 40.2 | 1 | 0.56 | 1.775 | 2.665 | 25 | 8 | 0.85 | 5 | 3 | 5 | 3 | 142 | 9.1 | FRP–Normal/Moderate Strength
| 40.2 | 1 | 0.56 | 1.775 | 2.665 | 25 | 8 | 0.85 | 5 | 3 | 5 | 3 | 142 | 9.5 | FRP–Normal/Moderate Strength
| 40.2 | 1 | 0.56 | 1.775 | 2.665 | 25 | 8 | 0.85 | 5 | 3 | 5 | 3 | 142 | 12 | FRP–Normal/Moderate Strength
| 52.4 | 1 | 0.35 | 1.075439 | 1.775439 | 25 | 12 | 0.5833333 | 3.75 | 3 | 7.5 | 3 | 163 | 8.6 | FRP–Normal/Moderate Strength
| 52.4 | 1 | 0.35 | 1.075439 | 1.775439 | 25 | 12 | 0.5833333 | 3.75 | 3 | 7.5 | 3 | 163 | 8.9 | FRP–Normal/Moderate Strength
| 52.4 | 1 | 0.35 | 1.075439 | 1.775439 | 25 | 12 | 0.5833333 | 3.75 | 3 | 7.5 | 3 | 163 | 9.2 | FRP–Normal/Moderate Strength
| 52.4 | 1 | 0.35 | 1.075439 | 1.775439 | 25 | 12 | 0.5833333 | 3.75 | 3 | 10 | 3 | 163 | 7.8 | FRP–Normal/Moderate Strength
| 52.4 | 1 | 0.35 | 1.075439 | 1.775439 | 25 | 12 | 0.5833333 | 3.75 | 3 | 10 | 3 | 163 | 7.9 | FRP–Normal/Moderate Strength
| 52.4 | 1 | 0.35 | 1.075439 | 1.775439 | 25 | 12 | 0.5833333 | 3.75 | 3 | 10 | 3 | 163 | 8.3 | FRP–Normal/Moderate Strength
| 53.2 | 1 | 0.35 | 1.075439 | 1.775439 | 25 | 12 | 0.5833333 | 3.75 | 3 | 2.5 | 3 | 163 | 13 | FRP–Normal/Moderate Strength
| 53.2 | 1 | 0.35 | 1.075439 | 1.775439 | 25 | 12 | 0.5833333 | 3.75 | 3 | 2.5 | 3 | 163 | 14.1 | FRP–Normal/Moderate Strength
| 53.2 | 1 | 0.35 | 1.075439 | 1.775439 | 25 | 12 | 0.5833333 | 3.75 | 3 | 2.5 | 3 | 163 | 14.3 | FRP–Normal/Moderate Strength
| 53.2 | 1 | 0.35 | 1.075439 | 1.775439 | 25 | 12 | 0.5833333 | 3.75 | 3 | 5 | 3 | 163 | 10 | FRP–Normal/Moderate Strength
| 53.2 | 1 | 0.35 | 1.075439 | 1.775439 | 25 | 12 | 0.5833333 | 3.75 | 3 | 5 | 3 | 163 | 10.4 | FRP–Normal/Moderate Strength
| 53.2 | 1 | 0.35 | 1.075439 | 1.775439 | 25 | 12 | 0.5833333 | 3.75 | 3 | 5 | 3 | 163 | 11.2 | FRP–Normal/Moderate Strength
| 73.3 | 0.9004237 | 0.2966102 | 1.423729 | 2.322034 | 25 | 12 | 0.5833333 | 3.75 | 3 | 2.5 | 3 | 163 | 13.1 | FRP–Normal/Moderate Strength
| 73.3 | 0.9004237 | 0.2966102 | 1.423729 | 2.322034 | 25 | 12 | 0.5833333 | 3.75 | 3 | 2.5 | 3 | 163 | 14.9 | FRP–Normal/Moderate Strength
| 73.3 | 0.9004237 | 0.2966102 | 1.423729 | 2.322034 | 25 | 12 | 0.5833333 | 3.75 | 3 | 2.5 | 3 | 163 | 16.8 | FRP–Normal/Moderate Strength
| 73.3 | 0.9004237 | 0.2966102 | 1.423729 | 2.322034 | 25 | 12 | 0.5833333 | 3.75 | 3 | 5 | 3 | 163 | 7.5 | FRP–Normal/Moderate Strength
| 73.3 | 0.9004237 | 0.2966102 | 1.423729 | 2.322034 | 25 | 12 | 0.5833333 | 3.75 | 3 | 5 | 3 | 163 | 11.9 | FRP–Normal/Moderate Strength
| 73.3 | 0.9004237 | 0.2966102 | 1.423729 | 2.322034 | 25 | 12 | 0.5833333 | 3.75 | 3 | 5 | 3 | 163 | 15.9 | FRP–Normal/Moderate Strength
| 75.3 | 0.9004237 | 0.2966102 | 1.423729 | 2.322034 | 25 | 12 | 0.5833333 | 3.75 | 3 | 7.5 | 3 | 163 | 9.2 | FRP–Normal/Moderate Strength
| 75.3 | 0.9004237 | 0.2966102 | 1.423729 | 2.322034 | 25 | 12 | 0.5833333 | 3.75 | 3 | 7.5 | 3 | 163 | 10.5 | FRP–Normal/Moderate Strength
| 75.3 | 0.9004237 | 0.2966102 | 1.423729 | 2.322034 | 25 | 12 | 0.5833333 | 3.75 | 3 | 7.5 | 3 | 163 | 11.9 | FRP–Normal/Moderate Strength
| 75.3 | 0.9004237 | 0.2966102 | 1.423729 | 2.322034 | 25 | 12 | 0.5833333 | 3.75 | 3 | 10 | 3 | 163 | 9.4 | FRP–Normal/Moderate Strength
| 75.3 | 0.9004237 | 0.2966102 | 1.423729 | 2.322034 | 25 | 12 | 0.5833333 | 3.75 | 3 | 10 | 3 | 163 | 10 | FRP–Normal/Moderate Strength
| 75.3 | 0.9004237 | 0.2966102 | 1.423729 | 2.322034 | 25 | 12 | 0.5833333 | 3.75 | 3 | 10 | 3 | 163 | 11.1 | FRP–Normal/Moderate Strength
Yu Z, Chang Y, wang Z, Zhou Z, and Ou J. Bond durability of FRP bars and seawater sea sand concrete under real seawater immersion. Natural Science Journal of Hainan University 2022;40(04):382-392(in Chinese). | 42.4 | 0.7940909 | 0.4197727 | 1.521818 | 2.615455 | 19 | 10 | 1 | 6 | 3 | 5 | 1 | 38.1 | 11.57 | FRP–Normal/Moderate Strength
| 42.4 | 0.7940909 | 0.4197727 | 1.521818 | 2.615455 | 19 | 10 | 1 | 6 | 3 | 5 | 1 | 38.1 | 12.3 | FRP–Normal/Moderate Strength
| 42.4 | 0.7940909 | 0.4197727 | 1.521818 | 2.615455 | 19 | 10 | 1 | 6 | 3 | 5 | 1 | 38.1 | 12.42 | FRP–Normal/Moderate Strength
| 42.4 | 0.7940909 | 0.4197727 | 1.521818 | 2.615455 | 19 | 10 | 1 | 6 | 3 | 5 | 2 | 42.4 | 12.06 | FRP–Normal/Moderate Strength
| 42.4 | 0.7940909 | 0.4197727 | 1.521818 | 2.615455 | 19 | 10 | 1 | 6 | 3 | 5 | 2 | 42.4 | 12.33 | FRP–Normal/Moderate Strength
| 42.4 | 0.7940909 | 0.4197727 | 1.521818 | 2.615455 | 19 | 10 | 1 | 6 | 3 | 5 | 2 | 42.4 | 12.75 | FRP–Normal/Moderate Strength
Xiong Z, Mai G, Qiao S, He S, Zhang B, Wang H, Zhou K, and Li L. Fatigue bond behaviour between basalt fibre-reinforced polymer bars and seawater sea-sand concrete. Ocean and Coastal Management 2022;218:106038. + Mai G. Investigation on fatigue bond behaviour between FRP bars and seawater sea-sand concrete.Guangdong University of Technology; 2021.Master degree thesis(in Chinese). | 46.20482 | 1 | 2.5 | 2.29907 | 5.364186 | 16 | 8 | 1.25 | 5.88 | 1 | 6.25 | 1 | 53.5 | 17.28 | FRP–Normal/Moderate Strength
| 46.20482 | 1 | 2.5 | 2.29907 | 5.364186 | 16 | 8 | 1.5 | 5.88 | 1 | 6.25 | 2 | 45.9 | 5.43 | FRP–Normal/Moderate Strength
| 46.20482 | 1 | 2.5 | 2.29907 | 5.364186 | 16 | 10 | 1 | 5.3 | 1 | 5 | 1 | 55.2 | 6.95 | FRP–Normal/Moderate Strength
| 46.20482 | 1 | 2.5 | 2.29907 | 5.364186 | 16 | 10 | 1.2 | 5.3 | 1 | 5 | 2 | 54.2 | 12.21 | FRP–Normal/Moderate Strength
| 46.20482 | 1 | 2.5 | 2.29907 | 5.364186 | 16 | 12 | 1 | 0 | 2 | 5 | 2 | 50.7 | 10.67 | FRP–Normal/Moderate Strength
| 46.20482 | 1 | 2.5 | 2.29907 | 5.364186 | 16 | 12 | 1 | 7.08 | 3 | 5 | 2 | 50.7 | 19.12 | FRP–Normal/Moderate Strength
| 46.20482 | 1 | 2.5 | 2.29907 | 5.364186 | 16 | 12 | 1 | 8.58 | 1 | 5 | 2 | 50.7 | 20.81 | FRP–Normal/Moderate Strength
| 46.20482 | 1 | 2.5 | 2.29907 | 5.364186 | 16 | 12 | 1.25 | 8.58 | 1 | 5 | 1 | 52.7 | 9.2 | FRP–Normal/Moderate Strength
| 65.14286 | 1 | 1.666809 | 2.716596 | 4.829362 | 16 | 8 | 1.5 | 5.88 | 1 | 6.25 | 2 | 40.3 | 7.7 | FRP–Normal/Moderate Strength
| 65.14286 | 1 | 1.666809 | 2.716596 | 4.829362 | 16 | 10 | 1.2 | 5.3 | 1 | 5 | 2 | 48.1 | 15.73 | FRP–Normal/Moderate Strength
Zhang B, Zhu H, Cao R, Ding J, and Chen X. Feasibility of using geopolymers to investigate the bond behavior of FRP bars in seawater sea-sand concrete. Construction and Building Materials 2021;282:122636. + Cao R, Zhang B, Wang L, Ding J, and Chen X. Utilizing alkali-activated materials as ordinary Portland cement replacement to study the bond performance of fiber-reinforced polymer bars in seawater sea-sand concrete. Advances in Structural Engineering 2022;25(5):1103-1113. | 46.5 | 0.8 | 0.4904762 | 1.35 | 3 | 15 | 10 | 1 | 6 | 3 | 7 | 1 | 52.1 | 23.52 | FRP–Normal/Moderate Strength
| 46.5 | 0.8 | 0.4904762 | 1.35 | 3 | 15 | 10 | 1 | 6 | 3 | 7 | 1 | 52.1 | 23.52 | FRP–Normal/Moderate Strength
| 46.5 | 0.8 | 0.4904762 | 1.35 | 3 | 15 | 10 | 1 | 6 | 3 | 7 | 1 | 52.1 | 24.63 | FRP–Normal/Moderate Strength
| 46.5 | 0.8 | 0.4904762 | 1.35 | 3 | 15 | 10 | 1 | 6 | 3 | 7 | 1 | 52.1 | 24.63 | FRP–Normal/Moderate Strength
| 46.5 | 0.8 | 0.4904762 | 1.35 | 3 | 15 | 10 | 1 | 6 | 3 | 7 | 2 | 51.6 | 23.51 | FRP–Normal/Moderate Strength
| 46.5 | 0.8 | 0.4904762 | 1.35 | 3 | 15 | 10 | 1 | 6 | 3 | 7 | 2 | 51.6 | 23.51 | FRP–Normal/Moderate Strength
| 46.5 | 0.8 | 0.4904762 | 1.35 | 3 | 15 | 10 | 1 | 6 | 3 | 7 | 2 | 51.6 | 24.98 | FRP–Normal/Moderate Strength
| 46.5 | 0.8 | 0.4904762 | 1.35 | 3 | 15 | 10 | 1 | 6 | 3 | 7 | 2 | 51.6 | 24.98 | FRP–Normal/Moderate Strength
| 46.5 | 0.8 | 0.4904762 | 1.35 | 3 | 15 | 10 | 1 | 6 | 3 | 7 | 3 | 155.4 | 25.51 | FRP–Normal/Moderate Strength
| 46.5 | 0.8 | 0.4904762 | 1.35 | 3 | 15 | 10 | 1 | 6 | 3 | 7 | 3 | 155.4 | 26.96 | FRP–Normal/Moderate Strength
Pan Y, Yu Y, Yu J, Lu Z, and Chen Y. Effects of simulated seawater on static and fatigue performance of GFRP bar–concrete bond. Journal of Building Engineering 2023;68:105985. | 47 | 1 | 0.5 | 1.5 | 2.780106 | 20 | 13 | 1.538462 | 0 | 2 | 5 | 1 | 50 | 10.5 | FRP–Normal/Moderate Strength
| 47 | 1 | 0.5 | 1.5 | 2.780106 | 20 | 13 | 1.538462 | 0 | 2 | 5 | 1 | 50 | 10.6 | FRP–Normal/Moderate Strength
| 47 | 1 | 0.5 | 1.5 | 2.780106 | 20 | 13 | 1.538462 | 0 | 2 | 5 | 1 | 50 | 11.6 | FRP–Normal/Moderate Strength
| 47 | 1 | 0.5 | 1.5 | 2.780106 | 20 | 13 | 1.538462 | 0 | 2 | 5 | 1 | 50 | 12.7 | FRP–Normal/Moderate Strength
Dong Z Q, Wu G, Zhao X L, and Lian J L. Long-Term Bond Durability of Fiber-Reinforced Polymer Bars Embedded in Seawater Sea-Sand Concrete under Ocean Environments. Journal of Composites for Construction 2018;22(5):04018042. | 50.5 | 1 | 0.4500079 | 1.499989 | 2.499989 | 20 | 13 | 0.8076923 | 1.54 | 3 | 4 | 2 | 48.6 | 9.44 | FRP–Normal/Moderate Strength
| 50.5 | 1 | 0.4500079 | 1.499989 | 2.499989 | 20 | 13 | 0.8076923 | 1.54 | 3 | 4 | 2 | 48.6 | 10.12 | FRP–Normal/Moderate Strength
| 50.5 | 1 | 0.4500079 | 1.499989 | 2.499989 | 20 | 13 | 0.8076923 | 1.54 | 3 | 4 | 2 | 48.6 | 13.22 | FRP–Normal/Moderate Strength
Chang Y, Wang Y, Wang M, Zhou Z, and Ou J. Bond durability and degradation mechanism of GFRP bars in seawater sea-sand concrete under the coupling effect of seawater immersion and sustained load. Construction and Building Materials 2021;307:124878. | 54.125 | 0.6567506 | 0.4508009 | 1.290618 | 2.979405 | 10 | 16 | 1.4375 | 8.13 | 3 | 5 | 1 | 45 | 19.61 | FRP–Normal/Moderate Strength
| 54.125 | 0.6567506 | 0.4508009 | 1.290618 | 2.979405 | 10 | 16 | 1.5 | 8.13 | 3 | 5 | 1 | 45 | 18.99 | FRP–Normal/Moderate Strength
| 54.125 | 0.6567506 | 0.4508009 | 1.290618 | 2.979405 | 10 | 16 | 1.5625 | 8.13 | 3 | 5 | 1 | 45 | 19.77 | FRP–Normal/Moderate Strength
Yang S, Yang T, Sun Z, and Ren Z. A predictive model for determining shear strength and shear fracture energy of FRP bars in alkali-activated slag seawater coral aggregate concrete. Journal of Building Engineering 2022;59:105085. | 58.6 | 0.6666667 | 0.2555556 | 1.233333 | 0.5285714 | 20 | 8 | 1.5 | 6.25 | 3 | 2.625 | 2 | 45 | 22.52047 | FRP–Normal/Moderate Strength
| 58.6 | 0.6666667 | 0.2555556 | 1.233333 | 0.5285714 | 20 | 8 | 1.5 | 6.25 | 3 | 2.75 | 2 | 45 | 21.85871 | FRP–Normal/Moderate Strength
| 58.6 | 0.6666667 | 0.2555556 | 1.233333 | 0.5285714 | 20 | 8 | 1.5 | 6.25 | 3 | 2.875 | 2 | 45 | 21.53143 | FRP–Normal/Moderate Strength
| 58.6 | 0.6666667 | 0.2555556 | 1.233333 | 0.5285714 | 20 | 8 | 1.5 | 6.25 | 3 | 3.375 | 2 | 45 | 20.62692 | FRP–Normal/Moderate Strength
| 58.6 | 0.6666667 | 0.2555556 | 1.233333 | 0.5285714 | 20 | 8 | 1.5 | 6.25 | 3 | 3.5 | 2 | 45 | 15.93778 | FRP–Normal/Moderate Strength
| 58.6 | 0.6666667 | 0.2555556 | 1.233333 | 0.5285714 | 20 | 8 | 1.5 | 6.25 | 3 | 5 | 2 | 45 | 15.33639 | FRP–Normal/Moderate Strength
| 58.6 | 0.6666667 | 0.2555556 | 1.233333 | 0.5285714 | 20 | 8 | 1.5 | 6.25 | 3 | 5 | 2 | 45 | 18.34196 | FRP–Normal/Moderate Strength
| 58.6 | 0.6666667 | 0.2555556 | 1.233333 | 0.5285714 | 20 | 8 | 1.5 | 6.25 | 3 | 5 | 2 | 45 | 18.7301 | FRP–Normal/Moderate Strength
| 58.6 | 0.6666667 | 0.2555556 | 1.233333 | 0.5285714 | 20 | 8 | 1.5 | 6.25 | 3 | 5 | 2 | 45 | 19.48646 | FRP–Normal/Moderate Strength
| 58.6 | 0.6666667 | 0.2555556 | 1.233333 | 0.5285714 | 20 | 8 | 1.5 | 6.25 | 3 | 5.25 | 2 | 45 | 13.98999 | FRP–Normal/Moderate Strength
| 58.6 | 0.6666667 | 0.2555556 | 1.233333 | 0.5285714 | 20 | 12 | 1 | 8.33 | 3 | 1.916667 | 2 | 45 | 17.80439 | FRP–Normal/Moderate Strength
| 58.6 | 0.6666667 | 0.2555556 | 1.233333 | 0.5285714 | 20 | 12 | 1 | 8.33 | 3 | 2.166667 | 2 | 45 | 24.98775 | FRP–Normal/Moderate Strength
| 58.6 | 0.6666667 | 0.2555556 | 1.233333 | 0.5285714 | 20 | 12 | 1 | 8.33 | 3 | 2.333333 | 2 | 45 | 16.20792 | FRP–Normal/Moderate Strength
| 58.6 | 0.6666667 | 0.2555556 | 1.233333 | 0.5285714 | 20 | 12 | 1 | 8.33 | 3 | 2.333333 | 2 | 45 | 18.5301 | FRP–Normal/Moderate Strength
| 58.6 | 0.6666667 | 0.2555556 | 1.233333 | 0.5285714 | 20 | 12 | 1 | 8.33 | 3 | 2.5 | 2 | 45 | 16.16242 | FRP–Normal/Moderate Strength
Zhou L, Wan J, Zheng Y, Luo Y, Wang X, and Wu F. Study on bond behavior of GFRP bars and self-compacting concrete mixed with seawater sea-sand and high-volume fly ash. Journal of Xi'an University of Architecture & Technology(Natural Science Edition) 2022;54(02):211-219+236(in Chinese). | 37.5 | 1 | 0.2742944 | 1.744382 | 1.263159 | 20 | 13 | 0.9207692 | 5.46 | 3 | 5 | 1 | 47 | 17.49 | FRP–Normal/Moderate Strength
| 37.5 | 1 | 0.2742944 | 1.744382 | 1.263159 | 20 | 13 | 0.9207692 | 5.46 | 3 | 5 | 1 | 47 | 19.31 | FRP–Normal/Moderate Strength
| 37.5 | 1 | 0.2742944 | 1.744382 | 1.263159 | 20 | 13 | 0.9207692 | 5.46 | 3 | 5 | 1 | 47 | 21.23 | FRP–Normal/Moderate Strength
| 59.2 | 0.4285688 | 0.2742944 | 1.744382 | 1.263159 | 20 | 12 | 0.7666667 | 7.25 | 3 | 5 | 2 | 51 | 24.24 | FRP–Normal/Moderate Strength
| 59.2 | 0.4285688 | 0.2742944 | 1.744382 | 1.263159 | 20 | 12 | 0.7666667 | 7.25 | 3 | 5 | 2 | 51 | 26.87 | FRP–Normal/Moderate Strength
| 59.2 | 0.4285688 | 0.2742944 | 1.744382 | 1.263159 | 20 | 12 | 0.7666667 | 7.25 | 3 | 5 | 2 | 51 | 28.14 | FRP–Normal/Moderate Strength
| 59.2 | 0.4285688 | 0.2742944 | 1.744382 | 1.263159 | 20 | 13 | 0.9207692 | 5.46 | 3 | 5 | 1 | 47 | 24.55 | FRP–Normal/Moderate Strength
| 59.2 | 0.4285688 | 0.2742944 | 1.744382 | 1.263159 | 20 | 13 | 0.9207692 | 5.46 | 3 | 5 | 1 | 47 | 25.82 | FRP–Normal/Moderate Strength
| 59.2 | 0.4285688 | 0.2742944 | 1.744382 | 1.263159 | 20 | 13 | 0.9207692 | 5.46 | 3 | 5 | 1 | 47 | 28.53 | FRP–Normal/Moderate Strength
| 59.2 | 0.4285688 | 0.2742944 | 1.744382 | 1.263159 | 20 | 16 | 0.75125 | 3.5 | 3 | 5 | 1 | 46 | 17.15 | FRP–Normal/Moderate Strength
| 59.2 | 0.4285688 | 0.2742944 | 1.744382 | 1.263159 | 20 | 16 | 0.75125 | 3.5 | 3 | 5 | 1 | 46 | 18.22 | FRP–Normal/Moderate Strength
| 59.2 | 0.4285688 | 0.2742944 | 1.744382 | 1.263159 | 20 | 16 | 0.75125 | 3.5 | 3 | 5 | 1 | 46 | 22.82 | FRP–Normal/Moderate Strength
Xiong Z, Zeng Y, Li L G, Kwan A K H, and He S H. Experimental study on the effects of glass fibres and expansive agent on the bond behaviour of glass/basalt FRP bars in seawater sea-sand concrete. Construction and Building Materials 2021;274:122100. | 59.51807 | 1 | 0.4423484 | 1.506641 | 1.539942 | 10 | 10.44 | 1.915709 | 0 | 2 | 4.789272 | 1 | 46.4 | 17.92 | FRP–Normal/Moderate Strength
| 59.51807 | 1 | 0.4423484 | 1.506641 | 1.539942 | 10 | 10.44 | 1.915709 | 0 | 2 | 4.789272 | 1 | 46.4 | 18.82 | FRP–Normal/Moderate Strength
| 59.51807 | 1 | 0.4423484 | 1.506641 | 1.539942 | 10 | 10.44 | 1.915709 | 0 | 2 | 4.789272 | 1 | 46.4 | 21.01 | FRP–Normal/Moderate Strength
| 59.51807 | 1 | 0.4423484 | 1.506641 | 1.539942 | 10 | 10.7 | 0.9813084 | 8 | 3 | 4.672897 | 2 | 33.3 | 18.99 | FRP–Normal/Moderate Strength
| 59.51807 | 1 | 0.4423484 | 1.506641 | 1.539942 | 10 | 10.7 | 0.9813084 | 8 | 3 | 4.672897 | 2 | 33.3 | 19.12 | FRP–Normal/Moderate Strength
| 59.51807 | 1 | 0.4423484 | 1.506641 | 1.539942 | 10 | 10.7 | 0.9813084 | 8 | 3 | 4.672897 | 2 | 33.3 | 19.52 | FRP–Normal/Moderate Strength
Liao J, Zeng J J, Bai Y L, and Zhang L. Bond strength of GFRP bars to high strength and ultra-high strength fiber reinforced seawater sea-sand concrete (SSC). Composite Structures 2022;281:115013. | 88.01124 | 0.8151724 | 0.32 | 0.8496552 | 1.558621 | 10 | 10 | 1.5 | 0 | 2 | 5 | 1 | 50.6 | 20.86 | FRP–Normal/Moderate Strength
| 88.01124 | 0.8151724 | 0.32 | 0.8496552 | 1.558621 | 10 | 10 | 1.5 | 0 | 2 | 5 | 1 | 50.6 | 23.01 | FRP–Normal/Moderate Strength
| 88.01124 | 0.8151724 | 0.32 | 0.8496552 | 1.558621 | 10 | 10 | 1.5 | 0 | 2 | 5 | 1 | 50.6 | 23.95 | FRP–Normal/Moderate Strength

## FRP_SWSSC
Unnamed: 0 | Dataset of bond strength between FRP bars and seawater sea sand concrete (SWSSC) | Unnamed: 2 | Unnamed: 3 | Unnamed: 4 | Unnamed: 5 | Unnamed: 6 | Unnamed: 7 | Unnamed: 8 | Unnamed: 9 | Unnamed: 10 | Unnamed: 11 | Unnamed: 12 | Unnamed: 13 | Unnamed: 14 | Final_Group
Reference | Concrete compressive strength (MPa) | Cement-to-binder ratio | Seawater-to-binder ratio | Sea-sand-to-binder ratio | Coarse-aggregate-to-binder ratio | Maximum particle size of CA (mm) | Bar diameter (mm) | Rib-spacing-to-diameter ratio | Rib-height-to-diameter ratio | Bar surface treatment | Bonded-length-to-diameter ratio | Bar fiber type | Bar tensile elastic modulus (GPa) | Bond strength (MPa) | FRP–SWSSC
Zhou Y, Wu G, Li L, Guan Z, Guo M, Yang L, and Li Z. Experimental Investigations on Bond Behavior between FRP Bars and Advanced Sustainable Concrete. Polymers 2022;14(6):1132. | 30.4 | 1 | 0.5092937 | 1.070632 | 1.988848 | 20 | 12.7 | 1.338583 | 0 | 2 | 7.874016 | 3 | 135 | 12.03 | FRP–SWSSC
| 30.4 | 1 | 0.5092937 | 1.070632 | 1.988848 | 20 | 12.7 | 1.338583 | 0 | 2 | 7.874016 | 3 | 135 | 13.71 | FRP–SWSSC
| 30.4 | 1 | 0.5092937 | 1.070632 | 1.988848 | 20 | 12.7 | 1.338583 | 0 | 2 | 7.874016 | 3 | 135 | 14.15 | FRP–SWSSC
| 30.4 | 1 | 0.5092937 | 1.070632 | 1.988848 | 20 | 12.7 | 1.338583 | 0 | 2 | 7.874016 | 3 | 135 | 14.25 | FRP–SWSSC
| 30.4 | 1 | 0.5092937 | 1.070632 | 1.988848 | 20 | 12.7 | 1.338583 | 0 | 2 | 7.874016 | 3 | 135 | 14.39 | FRP–SWSSC
| 30.4 | 1 | 0.5092937 | 1.070632 | 1.988848 | 20 | 12.7 | 1.338583 | 0 | 2 | 7.874016 | 3 | 135 | 14.68 | FRP–SWSSC
| 30.4 | 1 | 0.5092937 | 1.070632 | 1.988848 | 20 | 12.7 | 1.338583 | 0 | 2 | 7.874016 | 3 | 135 | 14.93 | FRP–SWSSC
| 30.4 | 1 | 0.5092937 | 1.070632 | 1.988848 | 20 | 12.7 | 1.338583 | 0 | 2 | 7.874016 | 3 | 135 | 15.29 | FRP–SWSSC
| 30.4 | 1 | 0.5092937 | 1.070632 | 1.988848 | 20 | 12.7 | 1.338583 | 0 | 2 | 7.874016 | 3 | 135 | 15.41 | FRP–SWSSC
Zhang B, Zhu H, Dong Z, and Wang Q. Enhancement of Bond Performance of FRP Bars with Seawater Coral Aggregate Concrete by Utilizing Ecoefficient Slag-Based Alkali-Activated Materials. Journal of Composites for Construction 2022;26(1):04021059. | 34.4 | 0.8 | 0.6 | 1.682 | 1.154 | 25 | 10 | 1 | 6 | 3 | 7 | 1 | 52.1 | 19.4 | FRP–SWSSC
| 34.4 | 0.8 | 0.6 | 1.682 | 1.154 | 25 | 10 | 1 | 6 | 3 | 7 | 1 | 52.1 | 21 | FRP–SWSSC
| 34.4 | 0.8 | 0.6 | 1.682 | 1.154 | 25 | 10 | 1 | 6 | 3 | 7 | 1 | 52.1 | 21.5 | FRP–SWSSC
| 34.4 | 0.8 | 0.6 | 1.682 | 1.154 | 25 | 10 | 1 | 6 | 3 | 7 | 2 | 51.6 | 16.8 | FRP–SWSSC
| 34.4 | 0.8 | 0.6 | 1.682 | 1.154 | 25 | 10 | 1 | 6 | 3 | 7 | 2 | 51.6 | 18.2 | FRP–SWSSC
| 34.4 | 0.8 | 0.6 | 1.682 | 1.154 | 25 | 10 | 1 | 6 | 3 | 7 | 2 | 51.6 | 21.1 | FRP–SWSSC
| 34.4 | 0.8 | 0.6 | 1.682 | 1.154 | 25 | 10 | 1 | 6 | 3 | 7 | 3 | 155.4 | 20.8 | FRP–SWSSC
| 34.4 | 0.8 | 0.6 | 1.682 | 1.154 | 25 | 10 | 1 | 6 | 3 | 7 | 3 | 155.4 | 21.2 | FRP–SWSSC
| 34.4 | 0.8 | 0.6 | 1.682 | 1.154 | 25 | 10 | 1 | 6 | 3 | 7 | 3 | 155.4 | 21.8 | FRP–SWSSC
Yang S, Yang C, Huang M, Liu Y, Jiang J, and Fan G. Study on bond performance between FRP bars and seawater coral aggregate concrete. Construction and Building Materials 2018;173:272-288. | 36.29 | 1 | 0.38 | 1.112 | 1.424 | 20 | 8 | 1.0625 | 7 | 3 | 2.125 | 2 | 49 | 19.57662 | FRP–SWSSC
| 36.29 | 1 | 0.38 | 1.112 | 1.424 | 20 | 8 | 1.0625 | 7 | 3 | 2.5 | 2 | 49 | 20.68073 | FRP–SWSSC
| 36.29 | 1 | 0.38 | 1.112 | 1.424 | 20 | 8 | 1.0625 | 7 | 3 | 2.75 | 2 | 49 | 20.15779 | FRP–SWSSC
| 36.29 | 1 | 0.38 | 1.112 | 1.424 | 20 | 8 | 1.0625 | 7 | 3 | 2.75 | 2 | 49 | 21.09873 | FRP–SWSSC
| 36.29 | 1 | 0.38 | 1.112 | 1.424 | 20 | 8 | 1.0625 | 7 | 3 | 3 | 2 | 49 | 21.76221 | FRP–SWSSC
| 36.29 | 1 | 0.38 | 1.112 | 1.424 | 20 | 8 | 1.0625 | 7 | 3 | 3 | 2 | 49 | 22.65791 | FRP–SWSSC
| 36.29 | 1 | 0.38 | 1.112 | 1.424 | 20 | 8 | 1.0625 | 7 | 3 | 4.375 | 2 | 49 | 17.28844 | FRP–SWSSC
| 36.29 | 1 | 0.38 | 1.112 | 1.424 | 20 | 8 | 1.0625 | 7 | 3 | 4.625 | 2 | 49 | 18.5488 | FRP–SWSSC
| 36.29 | 1 | 0.38 | 1.112 | 1.424 | 20 | 8 | 1.0625 | 7 | 3 | 4.625 | 2 | 49 | 18.85006 | FRP–SWSSC
| 36.29 | 1 | 0.38 | 1.112 | 1.424 | 20 | 8 | 1.0625 | 7 | 3 | 4.75 | 2 | 49 | 19.10828 | FRP–SWSSC
| 36.29 | 1 | 0.38 | 1.112 | 1.424 | 20 | 8 | 1.0625 | 7 | 3 | 4.75 | 2 | 49 | 19.49589 | FRP–SWSSC
| 36.29 | 1 | 0.38 | 1.112 | 1.424 | 20 | 8 | 1.0625 | 7 | 3 | 7.375 | 2 | 49 | 16.94241 | FRP–SWSSC
| 36.29 | 1 | 0.38 | 1.112 | 1.424 | 20 | 8 | 1.0625 | 7 | 3 | 7.75 | 2 | 49 | 17.93328 | FRP–SWSSC
| 36.29 | 1 | 0.38 | 1.112 | 1.424 | 20 | 8 | 1.0625 | 7 | 3 | 7.875 | 2 | 49 | 18.04671 | FRP–SWSSC
| 36.29 | 1 | 0.38 | 1.112 | 1.424 | 20 | 8 | 1.0625 | 7 | 3 | 8.25 | 2 | 49 | 18.68606 | FRP–SWSSC
| 36.29 | 1 | 0.38 | 1.112 | 1.424 | 20 | 8 | 1.0625 | 7 | 3 | 8.375 | 2 | 49 | 18.53194 | FRP–SWSSC
| 36.29 | 1 | 0.38 | 1.112 | 1.424 | 20 | 8 | 1.375 | 2.5 | 3 | 2 | 3 | 170 | 10.94745 | FRP–SWSSC
| 36.29 | 1 | 0.38 | 1.112 | 1.424 | 20 | 8 | 1.375 | 2.5 | 3 | 2.375 | 3 | 170 | 11.54459 | FRP–SWSSC
| 36.29 | 1 | 0.38 | 1.112 | 1.424 | 20 | 8 | 1.375 | 2.5 | 3 | 2.5 | 3 | 170 | 13.3758 | FRP–SWSSC
| 36.29 | 1 | 0.38 | 1.112 | 1.424 | 20 | 8 | 1.375 | 2.5 | 3 | 2.5 | 3 | 170 | 13.61465 | FRP–SWSSC
| 36.29 | 1 | 0.38 | 1.112 | 1.424 | 20 | 8 | 1.375 | 2.5 | 3 | 2.5625 | 3 | 170 | 12.95246 | FRP–SWSSC
| 36.29 | 1 | 0.38 | 1.112 | 1.424 | 20 | 8 | 1.375 | 2.5 | 3 | 2.625 | 3 | 170 | 12.37868 | FRP–SWSSC
| 36.29 | 1 | 0.38 | 1.112 | 1.424 | 20 | 8 | 1.375 | 2.5 | 3 | 4 | 3 | 170 | 12.42785 | FRP–SWSSC
| 36.29 | 1 | 0.38 | 1.112 | 1.424 | 20 | 8 | 1.375 | 2.5 | 3 | 4.75 | 3 | 170 | 11.20935 | FRP–SWSSC
| 36.29 | 1 | 0.38 | 1.112 | 1.424 | 20 | 8 | 1.375 | 2.5 | 3 | 5.125 | 3 | 170 | 10.45712 | FRP–SWSSC
| 36.29 | 1 | 0.38 | 1.112 | 1.424 | 20 | 8 | 1.375 | 2.5 | 3 | 5.25 | 3 | 170 | 12.02798 | FRP–SWSSC
| 36.29 | 1 | 0.38 | 1.112 | 1.424 | 20 | 8 | 1.375 | 2.5 | 3 | 5.5 | 3 | 170 | 10.45889 | FRP–SWSSC
| 36.29 | 1 | 0.38 | 1.112 | 1.424 | 20 | 8 | 1.375 | 2.5 | 3 | 5.75 | 3 | 170 | 12.69558 | FRP–SWSSC
| 36.29 | 1 | 0.38 | 1.112 | 1.424 | 20 | 8 | 1.375 | 2.5 | 3 | 7 | 3 | 170 | 9.099181 | FRP–SWSSC
| 36.29 | 1 | 0.38 | 1.112 | 1.424 | 20 | 8 | 1.375 | 2.5 | 3 | 7.25 | 3 | 170 | 9.197233 | FRP–SWSSC
| 36.29 | 1 | 0.38 | 1.112 | 1.424 | 20 | 8 | 1.375 | 2.5 | 3 | 7.25 | 3 | 170 | 9.602185 | FRP–SWSSC
| 36.29 | 1 | 0.38 | 1.112 | 1.424 | 20 | 8 | 1.375 | 2.5 | 3 | 7.375 | 3 | 170 | 10.69443 | FRP–SWSSC
| 36.29 | 1 | 0.38 | 1.112 | 1.424 | 20 | 8 | 1.375 | 2.5 | 3 | 7.375 | 3 | 170 | 10.91709 | FRP–SWSSC
| 36.29 | 1 | 0.38 | 1.112 | 1.424 | 20 | 8 | 1.375 | 2.5 | 3 | 7.625 | 3 | 170 | 10.51347 | FRP–SWSSC
| 36.29 | 1 | 0.38 | 1.112 | 1.424 | 20 | 8 | 1.375 | 7 | 3 | 1.875 | 3 | 150 | 17.59554 | FRP–SWSSC
| 36.29 | 1 | 0.38 | 1.112 | 1.424 | 20 | 8 | 1.375 | 7 | 3 | 2 | 3 | 150 | 17.14271 | FRP–SWSSC
| 36.29 | 1 | 0.38 | 1.112 | 1.424 | 20 | 8 | 1.375 | 7 | 3 | 2.375 | 3 | 150 | 17.03403 | FRP–SWSSC
| 36.29 | 1 | 0.38 | 1.112 | 1.424 | 20 | 8 | 1.375 | 7 | 3 | 2.375 | 3 | 150 | 17.51592 | FRP–SWSSC
| 36.29 | 1 | 0.38 | 1.112 | 1.424 | 20 | 8 | 1.375 | 7 | 3 | 2.375 | 3 | 150 | 18.45877 | FRP–SWSSC
| 36.29 | 1 | 0.38 | 1.112 | 1.424 | 20 | 8 | 1.375 | 7 | 3 | 2.5 | 3 | 150 | 18.78981 | FRP–SWSSC
| 36.29 | 1 | 0.38 | 1.112 | 1.424 | 20 | 8 | 1.375 | 7 | 3 | 4.9375 | 3 | 150 | 17.92913 | FRP–SWSSC
| 36.29 | 1 | 0.38 | 1.112 | 1.424 | 20 | 8 | 1.375 | 7 | 3 | 5 | 3 | 150 | 16.07285 | FRP–SWSSC
| 36.29 | 1 | 0.38 | 1.112 | 1.424 | 20 | 8 | 1.375 | 7 | 3 | 5 | 3 | 150 | 16.24204 | FRP–SWSSC
| 36.29 | 1 | 0.38 | 1.112 | 1.424 | 20 | 8 | 1.375 | 7 | 3 | 5 | 3 | 150 | 16.63018 | FRP–SWSSC
| 36.29 | 1 | 0.38 | 1.112 | 1.424 | 20 | 8 | 1.375 | 7 | 3 | 5 | 3 | 150 | 16.89889 | FRP–SWSSC
| 36.29 | 1 | 0.38 | 1.112 | 1.424 | 20 | 8 | 1.375 | 7 | 3 | 5.125 | 3 | 150 | 18.17617 | FRP–SWSSC
| 36.29 | 1 | 0.38 | 1.112 | 1.424 | 20 | 8 | 1.375 | 7 | 3 | 5.625 | 3 | 150 | 18.84289 | FRP–SWSSC
| 36.29 | 1 | 0.38 | 1.112 | 1.424 | 20 | 8 | 1.375 | 7 | 3 | 7 | 3 | 150 | 16.24346 | FRP–SWSSC
| 36.29 | 1 | 0.38 | 1.112 | 1.424 | 20 | 8 | 1.375 | 7 | 3 | 7.375 | 3 | 150 | 15.68067 | FRP–SWSSC
| 36.29 | 1 | 0.38 | 1.112 | 1.424 | 20 | 8 | 1.375 | 7 | 3 | 8 | 3 | 150 | 17.87047 | FRP–SWSSC
| 36.29 | 1 | 0.38 | 1.112 | 1.424 | 20 | 8 | 1.375 | 7 | 3 | 8 | 3 | 150 | 18.22502 | FRP–SWSSC
| 36.29 | 1 | 0.38 | 1.112 | 1.424 | 20 | 8 | 1.375 | 7 | 3 | 8.375 | 3 | 150 | 17.55751 | FRP–SWSSC
| 36.29 | 1 | 0.38 | 1.112 | 1.424 | 20 | 8 | 1.375 | 7 | 3 | 8.5 | 3 | 150 | 17.01246 | FRP–SWSSC
| 36.29 | 1 | 0.38 | 1.112 | 1.424 | 20 | 12 | 0.8333333 | 3.75 | 3 | 2.25 | 3 | 102 | 15.36329 | FRP–SWSSC
| 36.29 | 1 | 0.38 | 1.112 | 1.424 | 20 | 12 | 0.8333333 | 3.75 | 3 | 2.416667 | 3 | 102 | 16.23472 | FRP–SWSSC
| 36.29 | 1 | 0.38 | 1.112 | 1.424 | 20 | 12 | 0.8333333 | 3.75 | 3 | 2.416667 | 3 | 102 | 17.19562 | FRP–SWSSC
| 36.29 | 1 | 0.38 | 1.112 | 1.424 | 20 | 12 | 0.8333333 | 3.75 | 3 | 2.5 | 3 | 102 | 15.88818 | FRP–SWSSC
| 36.29 | 1 | 0.38 | 1.112 | 1.424 | 20 | 12 | 0.8333333 | 3.75 | 3 | 2.5 | 3 | 102 | 18.4448 | FRP–SWSSC
| 36.29 | 1 | 0.38 | 1.112 | 1.424 | 20 | 12 | 0.8333333 | 3.75 | 3 | 4.666667 | 3 | 102 | 14.49234 | FRP–SWSSC
| 36.29 | 1 | 0.38 | 1.112 | 1.424 | 20 | 12 | 0.8333333 | 3.75 | 3 | 4.916667 | 3 | 102 | 16.01353 | FRP–SWSSC
| 36.29 | 1 | 0.38 | 1.112 | 1.424 | 20 | 12 | 0.8333333 | 3.75 | 3 | 5 | 3 | 102 | 16.18011 | FRP–SWSSC
| 36.29 | 1 | 0.38 | 1.112 | 1.424 | 20 | 12 | 0.8333333 | 3.75 | 3 | 5 | 3 | 102 | 16.60032 | FRP–SWSSC
| 36.29 | 1 | 0.38 | 1.112 | 1.424 | 20 | 12 | 0.8333333 | 3.75 | 3 | 5 | 3 | 102 | 16.92764 | FRP–SWSSC
| 36.29 | 1 | 0.38 | 1.112 | 1.424 | 20 | 12 | 0.8333333 | 3.75 | 3 | 7.25 | 3 | 102 | 12.79681 | FRP–SWSSC
| 36.29 | 1 | 0.38 | 1.112 | 1.424 | 20 | 12 | 0.8333333 | 3.75 | 3 | 7.25 | 3 | 102 | 13.51673 | FRP–SWSSC
| 36.29 | 1 | 0.38 | 1.112 | 1.424 | 20 | 12 | 0.8333333 | 3.75 | 3 | 7.416667 | 3 | 102 | 12.9953 | FRP–SWSSC
| 36.29 | 1 | 0.38 | 1.112 | 1.424 | 20 | 12 | 0.8333333 | 3.75 | 3 | 7.5 | 3 | 102 | 14.72635 | FRP–SWSSC
| 36.29 | 1 | 0.38 | 1.112 | 1.424 | 20 | 12 | 0.8333333 | 3.75 | 3 | 7.5 | 3 | 102 | 14.95636 | FRP–SWSSC
| 36.29 | 1 | 0.38 | 1.112 | 1.424 | 20 | 12 | 0.8333333 | 3.75 | 3 | 7.5 | 3 | 102 | 15.78497 | FRP–SWSSC
| 36.29 | 1 | 0.38 | 1.112 | 1.424 | 20 | 12 | 0.8333333 | 3.75 | 3 | 7.5 | 3 | 102 | 16.42192 | FRP–SWSSC
| 36.29 | 1 | 0.38 | 1.112 | 1.424 | 20 | 12 | 0.9166667 | 5 | 3 | 2.25 | 2 | 45 | 15.37312 | FRP–SWSSC
| 36.29 | 1 | 0.38 | 1.112 | 1.424 | 20 | 12 | 0.9166667 | 5 | 3 | 2.416667 | 2 | 45 | 15.83205 | FRP–SWSSC
| 36.29 | 1 | 0.38 | 1.112 | 1.424 | 20 | 12 | 0.9166667 | 5 | 3 | 2.583333 | 2 | 45 | 18.68879 | FRP–SWSSC
| 36.29 | 1 | 0.38 | 1.112 | 1.424 | 20 | 12 | 0.9166667 | 5 | 3 | 2.666667 | 2 | 45 | 18.959 | FRP–SWSSC
| 36.29 | 1 | 0.38 | 1.112 | 1.424 | 20 | 12 | 0.9166667 | 5 | 3 | 2.666667 | 2 | 45 | 20.27767 | FRP–SWSSC
| 36.29 | 1 | 0.38 | 1.112 | 1.424 | 20 | 12 | 0.9166667 | 5 | 3 | 4.666667 | 2 | 45 | 16.52544 | FRP–SWSSC
| 36.29 | 1 | 0.38 | 1.112 | 1.424 | 20 | 12 | 0.9166667 | 5 | 3 | 4.833333 | 2 | 45 | 15.26466 | FRP–SWSSC
| 36.29 | 1 | 0.38 | 1.112 | 1.424 | 20 | 12 | 0.9166667 | 5 | 3 | 5 | 2 | 45 | 16.15357 | FRP–SWSSC
| 36.29 | 1 | 0.38 | 1.112 | 1.424 | 20 | 12 | 0.9166667 | 5 | 3 | 5 | 2 | 45 | 16.63128 | FRP–SWSSC
| 36.29 | 1 | 0.38 | 1.112 | 1.424 | 20 | 12 | 0.9166667 | 5 | 3 | 5 | 2 | 45 | 17.7592 | FRP–SWSSC
| 36.29 | 1 | 0.38 | 1.112 | 1.424 | 20 | 12 | 0.9166667 | 5 | 3 | 5 | 2 | 45 | 17.98478 | FRP–SWSSC
| 36.29 | 1 | 0.38 | 1.112 | 1.424 | 20 | 12 | 0.9166667 | 5 | 3 | 5.083333 | 2 | 45 | 19.29101 | FRP–SWSSC
| 36.29 | 1 | 0.38 | 1.112 | 1.424 | 20 | 12 | 0.9166667 | 5 | 3 | 7.25 | 2 | 45 | 12.01589 | FRP–SWSSC
| 36.29 | 1 | 0.38 | 1.112 | 1.424 | 20 | 12 | 0.9166667 | 5 | 3 | 7.333333 | 2 | 45 | 12.44933 | FRP–SWSSC
| 36.29 | 1 | 0.38 | 1.112 | 1.424 | 20 | 12 | 0.9166667 | 5 | 3 | 7.333333 | 2 | 45 | 15.35961 | FRP–SWSSC
| 36.29 | 1 | 0.38 | 1.112 | 1.424 | 20 | 12 | 0.9166667 | 5 | 3 | 7.5 | 2 | 45 | 13.25784 | FRP–SWSSC
| 36.29 | 1 | 0.38 | 1.112 | 1.424 | 20 | 12 | 0.9166667 | 5 | 3 | 7.5 | 2 | 45 | 15.13329 | FRP–SWSSC
| 36.29 | 1 | 0.38 | 1.112 | 1.424 | 20 | 12 | 0.9166667 | 5 | 3 | 7.75 | 2 | 45 | 17.61295 | FRP–SWSSC
Gao J, Xu P, Fan L, and Terrasi G P. Study on Bond-Slip Behavior between Seawater Sea-Sand Concrete and Carbon Fiber-Reinforced Polymer (CFRP) Bars with Different Surface Shapes. Polymers 2022;14(13):2689. | 49 | 0.7999908 | 0.4216992 | 1.533243 | 2.650058 | 20 | 10 | 0.4 | 10 | 3 | 5 | 3 | 172.1 | 12.72 | FRP–SWSSC
| 49 | 0.7999908 | 0.4216992 | 1.533243 | 2.650058 | 20 | 10 | 0.4 | 10 | 3 | 5 | 3 | 172.1 | 16.71 | FRP–SWSSC
| 49 | 0.7999908 | 0.4216992 | 1.533243 | 2.650058 | 20 | 10 | 0.4 | 10 | 3 | 5 | 3 | 172.1 | 16.88 | FRP–SWSSC
| 49 | 0.7999908 | 0.4216992 | 1.533243 | 2.650058 | 20 | 10 | 1 | 0 | 5 | 5 | 3 | 180 | 10.4 | FRP–SWSSC
| 49 | 0.7999908 | 0.4216992 | 1.533243 | 2.650058 | 20 | 10 | 1 | 0 | 5 | 5 | 3 | 180 | 13.37 | FRP–SWSSC
| 49 | 0.7999908 | 0.4216992 | 1.533243 | 2.650058 | 20 | 10 | 1 | 0 | 5 | 5 | 3 | 180 | 14.82 | FRP–SWSSC
| 37.5 | 0.7999943 | 0.5205239 | 2.13941 | 3.260913 | 20 | 10 | 0.4 | 10 | 3 | 5 | 3 | 172.1 | 6.95 | FRP–SWSSC
| 37.5 | 0.7999943 | 0.5205239 | 2.13941 | 3.260913 | 20 | 10 | 0.4 | 10 | 3 | 5 | 3 | 172.1 | 8.82 | FRP–SWSSC
| 37.5 | 0.7999943 | 0.5205239 | 2.13941 | 3.260913 | 20 | 10 | 0.4 | 10 | 3 | 5 | 3 | 172.1 | 9.42 | FRP–SWSSC
| 37.5 | 0.7999943 | 0.5205239 | 2.13941 | 3.260913 | 20 | 10 | 1 | 0 | 5 | 5 | 3 | 180 | 8.26 | FRP–SWSSC
| 37.5 | 0.7999943 | 0.5205239 | 2.13941 | 3.260913 | 20 | 10 | 1 | 0 | 5 | 5 | 3 | 180 | 9.02 | FRP–SWSSC
| 37.5 | 0.7999943 | 0.5205239 | 2.13941 | 3.260913 | 20 | 10 | 1 | 0 | 5 | 5 | 3 | 180 | 9.67 | FRP–SWSSC
| 58.9 | 0.8 | 0.3453453 | 1.114302 | 2.128754 | 20 | 10 | 0.4 | 10 | 3 | 5 | 3 | 172.1 | 11 | FRP–SWSSC
| 58.9 | 0.8 | 0.3453453 | 1.114302 | 2.128754 | 20 | 10 | 0.4 | 10 | 3 | 5 | 3 | 172.1 | 12.51 | FRP–SWSSC
| 58.9 | 0.8 | 0.3453453 | 1.114302 | 2.128754 | 20 | 10 | 0.4 | 10 | 3 | 5 | 3 | 172.1 | 13.76 | FRP–SWSSC
| 58.9 | 0.8 | 0.3453453 | 1.114302 | 2.128754 | 20 | 10 | 1 | 0 | 5 | 5 | 3 | 180 | 9.02 | FRP–SWSSC
| 58.9 | 0.8 | 0.3453453 | 1.114302 | 2.128754 | 20 | 10 | 1 | 0 | 5 | 5 | 3 | 180 | 9.82 | FRP–SWSSC
| 58.9 | 0.8 | 0.3453453 | 1.114302 | 2.128754 | 20 | 10 | 1 | 0 | 5 | 5 | 3 | 180 | 11.21 | FRP–SWSSC
Shan B, Tong G Q, and Liu Q Y. Experiment on bond performance of CFRP bars in seawater and sea sand concrete. Journal of Architecture and Civil Engineering 2020;37(5):113-123(in Chinese). + Tong G. Experimental research on the bond performance of FRP bars in seawater and sea sand concrete.Hunan University; 2020.Master degree thesis(in Chinese). | 36 | 1 | 0.56 | 1.775 | 2.665 | 25 | 12 | 0.5833333 | 3.75 | 3 | 7.5 | 1 | 159 | 3 | FRP–SWSSC
| 36 | 1 | 0.56 | 1.775 | 2.665 | 25 | 12 | 0.5833333 | 3.75 | 3 | 7.5 | 1 | 159 | 3.7 | FRP–SWSSC
| 36 | 1 | 0.56 | 1.775 | 2.665 | 25 | 12 | 0.5833333 | 3.75 | 3 | 7.5 | 1 | 159 | 4.2 | FRP–SWSSC
| 36 | 1 | 0.56 | 1.775 | 2.665 | 25 | 12 | 0.5833333 | 3.75 | 3 | 10 | 1 | 159 | 2.8 | FRP–SWSSC
| 36 | 1 | 0.56 | 1.775 | 2.665 | 25 | 12 | 0.5833333 | 3.75 | 3 | 10 | 1 | 159 | 3 | FRP–SWSSC
| 36 | 1 | 0.56 | 1.775 | 2.665 | 25 | 12 | 0.5833333 | 3.75 | 3 | 10 | 1 | 159 | 3.5 | FRP–SWSSC
| 36.9 | 1 | 0.56 | 1.775 | 2.665 | 25 | 12 | 0.5833333 | 3.75 | 3 | 2.5 | 1 | 159 | 5.3 | FRP–SWSSC
| 36.9 | 1 | 0.56 | 1.775 | 2.665 | 25 | 12 | 0.5833333 | 3.75 | 3 | 2.5 | 1 | 159 | 5.6 | FRP–SWSSC
| 36.9 | 1 | 0.56 | 1.775 | 2.665 | 25 | 12 | 0.5833333 | 3.75 | 3 | 2.5 | 1 | 159 | 5.9 | FRP–SWSSC
| 36.9 | 1 | 0.56 | 1.775 | 2.665 | 25 | 12 | 0.5833333 | 3.75 | 3 | 5 | 1 | 159 | 3.3 | FRP–SWSSC
| 36.9 | 1 | 0.56 | 1.775 | 2.665 | 25 | 12 | 0.5833333 | 3.75 | 3 | 5 | 1 | 159 | 4 | FRP–SWSSC
| 36.9 | 1 | 0.56 | 1.775 | 2.665 | 25 | 12 | 0.5833333 | 3.75 | 3 | 5 | 1 | 159 | 5 | FRP–SWSSC
| 37.3 | 1 | 0.56 | 1.775 | 2.665 | 25 | 12 | 0.5833333 | 3.75 | 3 | 7.5 | 2 | 163 | 6.2 | FRP–SWSSC
| 37.3 | 1 | 0.56 | 1.775 | 2.665 | 25 | 12 | 0.5833333 | 3.75 | 3 | 7.5 | 2 | 163 | 6.2 | FRP–SWSSC
| 37.3 | 1 | 0.56 | 1.775 | 2.665 | 25 | 12 | 0.5833333 | 3.75 | 3 | 7.5 | 2 | 163 | 7.9 | FRP–SWSSC
| 37.3 | 1 | 0.56 | 1.775 | 2.665 | 25 | 12 | 0.5833333 | 3.75 | 3 | 10 | 2 | 163 | 6.1 | FRP–SWSSC
| 37.3 | 1 | 0.56 | 1.775 | 2.665 | 25 | 12 | 0.5833333 | 3.75 | 3 | 10 | 2 | 163 | 6.2 | FRP–SWSSC
| 37.3 | 1 | 0.56 | 1.775 | 2.665 | 25 | 12 | 0.5833333 | 3.75 | 3 | 10 | 2 | 163 | 7.2 | FRP–SWSSC
| 38 | 1 | 0.56 | 1.775 | 2.665 | 25 | 12 | 0.5833333 | 3.75 | 3 | 2.5 | 2 | 163 | 9.7 | FRP–SWSSC
| 38 | 1 | 0.56 | 1.775 | 2.665 | 25 | 12 | 0.5833333 | 3.75 | 3 | 2.5 | 2 | 163 | 9.8 | FRP–SWSSC
| 38 | 1 | 0.56 | 1.775 | 2.665 | 25 | 12 | 0.5833333 | 3.75 | 3 | 2.5 | 2 | 163 | 10.8 | FRP–SWSSC
| 38 | 1 | 0.56 | 1.775 | 2.665 | 25 | 12 | 0.5833333 | 3.75 | 3 | 5 | 2 | 163 | 3.3 | FRP–SWSSC
| 38 | 1 | 0.56 | 1.775 | 2.665 | 25 | 12 | 0.5833333 | 3.75 | 3 | 5 | 2 | 163 | 7.5 | FRP–SWSSC
| 38 | 1 | 0.56 | 1.775 | 2.665 | 25 | 12 | 0.5833333 | 3.75 | 3 | 5 | 2 | 163 | 8.1 | FRP–SWSSC
| 38.4 | 1 | 0.56 | 1.775 | 2.665 | 25 | 16 | 0.55 | 5.63 | 3 | 2.5 | 3 | 156 | 7.2 | FRP–SWSSC
| 38.4 | 1 | 0.56 | 1.775 | 2.665 | 25 | 16 | 0.55 | 5.63 | 3 | 2.5 | 3 | 156 | 9.5 | FRP–SWSSC
| 38.4 | 1 | 0.56 | 1.775 | 2.665 | 25 | 16 | 0.55 | 5.63 | 3 | 2.5 | 3 | 156 | 13.5 | FRP–SWSSC
| 38.4 | 1 | 0.56 | 1.775 | 2.665 | 25 | 16 | 0.55 | 5.63 | 3 | 5 | 3 | 156 | 5.3 | FRP–SWSSC
| 38.4 | 1 | 0.56 | 1.775 | 2.665 | 25 | 16 | 0.55 | 5.63 | 3 | 5 | 3 | 156 | 6.9 | FRP–SWSSC
| 38.4 | 1 | 0.56 | 1.775 | 2.665 | 25 | 16 | 0.55 | 5.63 | 3 | 5 | 3 | 156 | 9.1 | FRP–SWSSC
| 39.5 | 1 | 0.56 | 1.775 | 2.665 | 25 | 12 | 0.5833333 | 0 | 4 | 7.5 | 3 | 176 | 10.5 | FRP–SWSSC
| 39.5 | 1 | 0.56 | 1.775 | 2.665 | 25 | 12 | 0.5833333 | 0 | 4 | 7.5 | 3 | 176 | 11.9 | FRP–SWSSC
| 39.5 | 1 | 0.56 | 1.775 | 2.665 | 25 | 12 | 0.5833333 | 0 | 4 | 7.5 | 3 | 176 | 12.1 | FRP–SWSSC
| 39.5 | 1 | 0.56 | 1.775 | 2.665 | 25 | 12 | 0.5833333 | 0 | 4 | 10 | 3 | 176 | 9.7 | FRP–SWSSC
| 39.5 | 1 | 0.56 | 1.775 | 2.665 | 25 | 12 | 0.5833333 | 0 | 4 | 10 | 3 | 176 | 10.1 | FRP–SWSSC
| 39.5 | 1 | 0.56 | 1.775 | 2.665 | 25 | 12 | 0.5833333 | 0 | 4 | 10 | 3 | 176 | 11.7 | FRP–SWSSC
| 39.6 | 1 | 0.56 | 1.775 | 2.665 | 25 | 8 | 0.85 | 5 | 3 | 7.5 | 3 | 142 | 8.2 | FRP–SWSSC
| 39.6 | 1 | 0.56 | 1.775 | 2.665 | 25 | 8 | 0.85 | 5 | 3 | 7.5 | 3 | 142 | 9.3 | FRP–SWSSC
| 39.6 | 1 | 0.56 | 1.775 | 2.665 | 25 | 8 | 0.85 | 5 | 3 | 7.5 | 3 | 142 | 9.6 | FRP–SWSSC
| 39.6 | 1 | 0.56 | 1.775 | 2.665 | 25 | 8 | 0.85 | 5 | 3 | 10 | 3 | 142 | 7.1 | FRP–SWSSC
| 39.6 | 1 | 0.56 | 1.775 | 2.665 | 25 | 8 | 0.85 | 5 | 3 | 10 | 3 | 142 | 7.8 | FRP–SWSSC
| 39.6 | 1 | 0.56 | 1.775 | 2.665 | 25 | 8 | 0.85 | 5 | 3 | 10 | 3 | 142 | 9.4 | FRP–SWSSC
| 39.6 | 1 | 0.56 | 1.775 | 2.665 | 25 | 12 | 0.5833333 | 3.75 | 3 | 7.5 | 3 | 163 | 6.3 | FRP–SWSSC
| 39.6 | 1 | 0.56 | 1.775 | 2.665 | 25 | 12 | 0.5833333 | 3.75 | 3 | 7.5 | 3 | 163 | 6.6 | FRP–SWSSC
| 39.6 | 1 | 0.56 | 1.775 | 2.665 | 25 | 12 | 0.5833333 | 3.75 | 3 | 7.5 | 3 | 163 | 7.1 | FRP–SWSSC
| 39.6 | 1 | 0.56 | 1.775 | 2.665 | 25 | 12 | 0.5833333 | 3.75 | 3 | 10 | 3 | 163 | 5.7 | FRP–SWSSC
| 39.6 | 1 | 0.56 | 1.775 | 2.665 | 25 | 12 | 0.5833333 | 3.75 | 3 | 10 | 3 | 163 | 6 | FRP–SWSSC
| 39.6 | 1 | 0.56 | 1.775 | 2.665 | 25 | 12 | 0.5833333 | 3.75 | 3 | 10 | 3 | 163 | 6.5 | FRP–SWSSC
| 39.6 | 1 | 0.56 | 1.775 | 2.665 | 25 | 16 | 0.55 | 5.63 | 3 | 7.5 | 3 | 156 | 5.6 | FRP–SWSSC
| 39.6 | 1 | 0.56 | 1.775 | 2.665 | 25 | 16 | 0.55 | 5.63 | 3 | 7.5 | 3 | 156 | 6.4 | FRP–SWSSC
| 39.6 | 1 | 0.56 | 1.775 | 2.665 | 25 | 16 | 0.55 | 5.63 | 3 | 7.5 | 3 | 156 | 6.9 | FRP–SWSSC
| 39.6 | 1 | 0.56 | 1.775 | 2.665 | 25 | 16 | 0.55 | 5.63 | 3 | 10 | 3 | 156 | 5.2 | FRP–SWSSC
| 39.6 | 1 | 0.56 | 1.775 | 2.665 | 25 | 16 | 0.55 | 5.63 | 3 | 10 | 3 | 156 | 5.6 | FRP–SWSSC
| 39.6 | 1 | 0.56 | 1.775 | 2.665 | 25 | 16 | 0.55 | 5.63 | 3 | 10 | 3 | 156 | 6.4 | FRP–SWSSC
| 39.7 | 1 | 0.56 | 1.775 | 2.665 | 25 | 12 | 0.5833333 | 0 | 4 | 2.5 | 3 | 176 | 15.7 | FRP–SWSSC
| 39.7 | 1 | 0.56 | 1.775 | 2.665 | 25 | 12 | 0.5833333 | 0 | 4 | 2.5 | 3 | 176 | 18.4 | FRP–SWSSC
| 39.7 | 1 | 0.56 | 1.775 | 2.665 | 25 | 12 | 0.5833333 | 0 | 4 | 2.5 | 3 | 176 | 20.2 | FRP–SWSSC
| 39.7 | 1 | 0.56 | 1.775 | 2.665 | 25 | 12 | 0.5833333 | 0 | 4 | 5 | 3 | 176 | 12.8 | FRP–SWSSC
| 39.7 | 1 | 0.56 | 1.775 | 2.665 | 25 | 12 | 0.5833333 | 0 | 4 | 5 | 3 | 176 | 13.4 | FRP–SWSSC
| 39.7 | 1 | 0.56 | 1.775 | 2.665 | 25 | 12 | 0.5833333 | 0 | 4 | 5 | 3 | 176 | 15.3 | FRP–SWSSC
| 40 | 1 | 0.56 | 1.775 | 2.665 | 25 | 12 | 0.5833333 | 3.75 | 3 | 2.5 | 3 | 163 | 8.4 | FRP–SWSSC
| 40 | 1 | 0.56 | 1.775 | 2.665 | 25 | 12 | 0.5833333 | 3.75 | 3 | 2.5 | 3 | 163 | 9.6 | FRP–SWSSC
| 40 | 1 | 0.56 | 1.775 | 2.665 | 25 | 12 | 0.5833333 | 3.75 | 3 | 2.5 | 3 | 163 | 14.3 | FRP–SWSSC
| 40 | 1 | 0.56 | 1.775 | 2.665 | 25 | 12 | 0.5833333 | 3.75 | 3 | 5 | 3 | 163 | 7 | FRP–SWSSC
| 40 | 1 | 0.56 | 1.775 | 2.665 | 25 | 12 | 0.5833333 | 3.75 | 3 | 5 | 3 | 163 | 7.7 | FRP–SWSSC
| 40 | 1 | 0.56 | 1.775 | 2.665 | 25 | 12 | 0.5833333 | 3.75 | 3 | 5 | 3 | 163 | 8.7 | FRP–SWSSC
| 40.2 | 1 | 0.56 | 1.775 | 2.665 | 25 | 8 | 0.85 | 5 | 3 | 2.5 | 3 | 142 | 12.9 | FRP–SWSSC
| 40.2 | 1 | 0.56 | 1.775 | 2.665 | 25 | 8 | 0.85 | 5 | 3 | 2.5 | 3 | 142 | 13.6 | FRP–SWSSC
| 40.2 | 1 | 0.56 | 1.775 | 2.665 | 25 | 8 | 0.85 | 5 | 3 | 2.5 | 3 | 142 | 13.6 | FRP–SWSSC
| 40.2 | 1 | 0.56 | 1.775 | 2.665 | 25 | 8 | 0.85 | 5 | 3 | 5 | 3 | 142 | 9.1 | FRP–SWSSC
| 40.2 | 1 | 0.56 | 1.775 | 2.665 | 25 | 8 | 0.85 | 5 | 3 | 5 | 3 | 142 | 9.5 | FRP–SWSSC
| 40.2 | 1 | 0.56 | 1.775 | 2.665 | 25 | 8 | 0.85 | 5 | 3 | 5 | 3 | 142 | 12 | FRP–SWSSC
| 52.4 | 1 | 0.35 | 1.075439 | 1.775439 | 25 | 12 | 0.5833333 | 3.75 | 3 | 7.5 | 3 | 163 | 8.6 | FRP–SWSSC
| 52.4 | 1 | 0.35 | 1.075439 | 1.775439 | 25 | 12 | 0.5833333 | 3.75 | 3 | 7.5 | 3 | 163 | 8.9 | FRP–SWSSC
| 52.4 | 1 | 0.35 | 1.075439 | 1.775439 | 25 | 12 | 0.5833333 | 3.75 | 3 | 7.5 | 3 | 163 | 9.2 | FRP–SWSSC
| 52.4 | 1 | 0.35 | 1.075439 | 1.775439 | 25 | 12 | 0.5833333 | 3.75 | 3 | 10 | 3 | 163 | 7.8 | FRP–SWSSC
| 52.4 | 1 | 0.35 | 1.075439 | 1.775439 | 25 | 12 | 0.5833333 | 3.75 | 3 | 10 | 3 | 163 | 7.9 | FRP–SWSSC
| 52.4 | 1 | 0.35 | 1.075439 | 1.775439 | 25 | 12 | 0.5833333 | 3.75 | 3 | 10 | 3 | 163 | 8.3 | FRP–SWSSC
| 53.2 | 1 | 0.35 | 1.075439 | 1.775439 | 25 | 12 | 0.5833333 | 3.75 | 3 | 2.5 | 3 | 163 | 13 | FRP–SWSSC
| 53.2 | 1 | 0.35 | 1.075439 | 1.775439 | 25 | 12 | 0.5833333 | 3.75 | 3 | 2.5 | 3 | 163 | 14.1 | FRP–SWSSC
| 53.2 | 1 | 0.35 | 1.075439 | 1.775439 | 25 | 12 | 0.5833333 | 3.75 | 3 | 2.5 | 3 | 163 | 14.3 | FRP–SWSSC
| 53.2 | 1 | 0.35 | 1.075439 | 1.775439 | 25 | 12 | 0.5833333 | 3.75 | 3 | 5 | 3 | 163 | 10 | FRP–SWSSC
| 53.2 | 1 | 0.35 | 1.075439 | 1.775439 | 25 | 12 | 0.5833333 | 3.75 | 3 | 5 | 3 | 163 | 10.4 | FRP–SWSSC
| 53.2 | 1 | 0.35 | 1.075439 | 1.775439 | 25 | 12 | 0.5833333 | 3.75 | 3 | 5 | 3 | 163 | 11.2 | FRP–SWSSC
| 73.3 | 0.9004237 | 0.2966102 | 1.423729 | 2.322034 | 25 | 12 | 0.5833333 | 3.75 | 3 | 2.5 | 3 | 163 | 13.1 | FRP–SWSSC
| 73.3 | 0.9004237 | 0.2966102 | 1.423729 | 2.322034 | 25 | 12 | 0.5833333 | 3.75 | 3 | 2.5 | 3 | 163 | 14.9 | FRP–SWSSC
| 73.3 | 0.9004237 | 0.2966102 | 1.423729 | 2.322034 | 25 | 12 | 0.5833333 | 3.75 | 3 | 2.5 | 3 | 163 | 16.8 | FRP–SWSSC
| 73.3 | 0.9004237 | 0.2966102 | 1.423729 | 2.322034 | 25 | 12 | 0.5833333 | 3.75 | 3 | 5 | 3 | 163 | 7.5 | FRP–SWSSC
| 73.3 | 0.9004237 | 0.2966102 | 1.423729 | 2.322034 | 25 | 12 | 0.5833333 | 3.75 | 3 | 5 | 3 | 163 | 11.9 | FRP–SWSSC
| 73.3 | 0.9004237 | 0.2966102 | 1.423729 | 2.322034 | 25 | 12 | 0.5833333 | 3.75 | 3 | 5 | 3 | 163 | 15.9 | FRP–SWSSC
| 75.3 | 0.9004237 | 0.2966102 | 1.423729 | 2.322034 | 25 | 12 | 0.5833333 | 3.75 | 3 | 7.5 | 3 | 163 | 9.2 | FRP–SWSSC
| 75.3 | 0.9004237 | 0.2966102 | 1.423729 | 2.322034 | 25 | 12 | 0.5833333 | 3.75 | 3 | 7.5 | 3 | 163 | 10.5 | FRP–SWSSC
| 75.3 | 0.9004237 | 0.2966102 | 1.423729 | 2.322034 | 25 | 12 | 0.5833333 | 3.75 | 3 | 7.5 | 3 | 163 | 11.9 | FRP–SWSSC
| 75.3 | 0.9004237 | 0.2966102 | 1.423729 | 2.322034 | 25 | 12 | 0.5833333 | 3.75 | 3 | 10 | 3 | 163 | 9.4 | FRP–SWSSC
| 75.3 | 0.9004237 | 0.2966102 | 1.423729 | 2.322034 | 25 | 12 | 0.5833333 | 3.75 | 3 | 10 | 3 | 163 | 10 | FRP–SWSSC
| 75.3 | 0.9004237 | 0.2966102 | 1.423729 | 2.322034 | 25 | 12 | 0.5833333 | 3.75 | 3 | 10 | 3 | 163 | 11.1 | FRP–SWSSC
Yu Z, Chang Y, wang Z, Zhou Z, and Ou J. Bond durability of FRP bars and seawater sea sand concrete under real seawater immersion. Natural Science Journal of Hainan University 2022;40(04):382-392(in Chinese). | 42.4 | 0.7940909 | 0.4197727 | 1.521818 | 2.615455 | 19 | 10 | 1 | 6 | 3 | 5 | 1 | 38.1 | 11.57 | FRP–SWSSC
| 42.4 | 0.7940909 | 0.4197727 | 1.521818 | 2.615455 | 19 | 10 | 1 | 6 | 3 | 5 | 1 | 38.1 | 12.3 | FRP–SWSSC
| 42.4 | 0.7940909 | 0.4197727 | 1.521818 | 2.615455 | 19 | 10 | 1 | 6 | 3 | 5 | 1 | 38.1 | 12.42 | FRP–SWSSC
| 42.4 | 0.7940909 | 0.4197727 | 1.521818 | 2.615455 | 19 | 10 | 1 | 6 | 3 | 5 | 2 | 42.4 | 12.06 | FRP–SWSSC
| 42.4 | 0.7940909 | 0.4197727 | 1.521818 | 2.615455 | 19 | 10 | 1 | 6 | 3 | 5 | 2 | 42.4 | 12.33 | FRP–SWSSC
| 42.4 | 0.7940909 | 0.4197727 | 1.521818 | 2.615455 | 19 | 10 | 1 | 6 | 3 | 5 | 2 | 42.4 | 12.75 | FRP–SWSSC
Xiong Z, Mai G, Qiao S, He S, Zhang B, Wang H, Zhou K, and Li L. Fatigue bond behaviour between basalt fibre-reinforced polymer bars and seawater sea-sand concrete. Ocean and Coastal Management 2022;218:106038. + Mai G. Investigation on fatigue bond behaviour between FRP bars and seawater sea-sand concrete.Guangdong University of Technology; 2021.Master degree thesis(in Chinese). | 46.20482 | 1 | 2.5 | 2.29907 | 5.364186 | 16 | 8 | 1.25 | 5.88 | 1 | 6.25 | 1 | 53.5 | 17.28 | FRP–SWSSC
| 46.20482 | 1 | 2.5 | 2.29907 | 5.364186 | 16 | 8 | 1.5 | 5.88 | 1 | 6.25 | 2 | 45.9 | 5.43 | FRP–SWSSC
| 46.20482 | 1 | 2.5 | 2.29907 | 5.364186 | 16 | 10 | 1 | 5.3 | 1 | 5 | 1 | 55.2 | 6.95 | FRP–SWSSC
| 46.20482 | 1 | 2.5 | 2.29907 | 5.364186 | 16 | 10 | 1.2 | 5.3 | 1 | 5 | 2 | 54.2 | 12.21 | FRP–SWSSC
| 46.20482 | 1 | 2.5 | 2.29907 | 5.364186 | 16 | 12 | 1 | 0 | 2 | 5 | 2 | 50.7 | 10.67 | FRP–SWSSC
| 46.20482 | 1 | 2.5 | 2.29907 | 5.364186 | 16 | 12 | 1 | 7.08 | 3 | 5 | 2 | 50.7 | 19.12 | FRP–SWSSC
| 46.20482 | 1 | 2.5 | 2.29907 | 5.364186 | 16 | 12 | 1 | 8.58 | 1 | 5 | 2 | 50.7 | 20.81 | FRP–SWSSC
| 46.20482 | 1 | 2.5 | 2.29907 | 5.364186 | 16 | 12 | 1.25 | 8.58 | 1 | 5 | 1 | 52.7 | 9.2 | FRP–SWSSC
| 65.14286 | 1 | 1.666809 | 2.716596 | 4.829362 | 16 | 8 | 1.5 | 5.88 | 1 | 6.25 | 2 | 40.3 | 7.7 | FRP–SWSSC
| 65.14286 | 1 | 1.666809 | 2.716596 | 4.829362 | 16 | 10 | 1.2 | 5.3 | 1 | 5 | 2 | 48.1 | 15.73 | FRP–SWSSC
Zhang B, Zhu H, Cao R, Ding J, and Chen X. Feasibility of using geopolymers to investigate the bond behavior of FRP bars in seawater sea-sand concrete. Construction and Building Materials 2021;282:122636. + Cao R, Zhang B, Wang L, Ding J, and Chen X. Utilizing alkali-activated materials as ordinary Portland cement replacement to study the bond performance of fiber-reinforced polymer bars in seawater sea-sand concrete. Advances in Structural Engineering 2022;25(5):1103-1113. | 46.5 | 0.8 | 0.4904762 | 1.35 | 3 | 15 | 10 | 1 | 6 | 3 | 7 | 1 | 52.1 | 23.52 | FRP–SWSSC
| 46.5 | 0.8 | 0.4904762 | 1.35 | 3 | 15 | 10 | 1 | 6 | 3 | 7 | 1 | 52.1 | 23.52 | FRP–SWSSC
| 46.5 | 0.8 | 0.4904762 | 1.35 | 3 | 15 | 10 | 1 | 6 | 3 | 7 | 1 | 52.1 | 24.63 | FRP–SWSSC
| 46.5 | 0.8 | 0.4904762 | 1.35 | 3 | 15 | 10 | 1 | 6 | 3 | 7 | 1 | 52.1 | 24.63 | FRP–SWSSC
| 46.5 | 0.8 | 0.4904762 | 1.35 | 3 | 15 | 10 | 1 | 6 | 3 | 7 | 2 | 51.6 | 23.51 | FRP–SWSSC
| 46.5 | 0.8 | 0.4904762 | 1.35 | 3 | 15 | 10 | 1 | 6 | 3 | 7 | 2 | 51.6 | 23.51 | FRP–SWSSC
| 46.5 | 0.8 | 0.4904762 | 1.35 | 3 | 15 | 10 | 1 | 6 | 3 | 7 | 2 | 51.6 | 24.98 | FRP–SWSSC
| 46.5 | 0.8 | 0.4904762 | 1.35 | 3 | 15 | 10 | 1 | 6 | 3 | 7 | 2 | 51.6 | 24.98 | FRP–SWSSC
| 46.5 | 0.8 | 0.4904762 | 1.35 | 3 | 15 | 10 | 1 | 6 | 3 | 7 | 3 | 155.4 | 25.51 | FRP–SWSSC
| 46.5 | 0.8 | 0.4904762 | 1.35 | 3 | 15 | 10 | 1 | 6 | 3 | 7 | 3 | 155.4 | 26.96 | FRP–SWSSC
Pan Y, Yu Y, Yu J, Lu Z, and Chen Y. Effects of simulated seawater on static and fatigue performance of GFRP bar–concrete bond. Journal of Building Engineering 2023;68:105985. | 47 | 1 | 0.5 | 1.5 | 2.780106 | 20 | 13 | 1.538462 | 0 | 2 | 5 | 1 | 50 | 10.5 | FRP–SWSSC
| 47 | 1 | 0.5 | 1.5 | 2.780106 | 20 | 13 | 1.538462 | 0 | 2 | 5 | 1 | 50 | 10.6 | FRP–SWSSC
| 47 | 1 | 0.5 | 1.5 | 2.780106 | 20 | 13 | 1.538462 | 0 | 2 | 5 | 1 | 50 | 11.6 | FRP–SWSSC
| 47 | 1 | 0.5 | 1.5 | 2.780106 | 20 | 13 | 1.538462 | 0 | 2 | 5 | 1 | 50 | 12.7 | FRP–SWSSC
Dong Z Q, Wu G, Zhao X L, and Lian J L. Long-Term Bond Durability of Fiber-Reinforced Polymer Bars Embedded in Seawater Sea-Sand Concrete under Ocean Environments. Journal of Composites for Construction 2018;22(5):04018042. | 50.5 | 1 | 0.4500079 | 1.499989 | 2.499989 | 20 | 13 | 0.8076923 | 1.54 | 3 | 4 | 2 | 48.6 | 9.44 | FRP–SWSSC
| 50.5 | 1 | 0.4500079 | 1.499989 | 2.499989 | 20 | 13 | 0.8076923 | 1.54 | 3 | 4 | 2 | 48.6 | 10.12 | FRP–SWSSC
| 50.5 | 1 | 0.4500079 | 1.499989 | 2.499989 | 20 | 13 | 0.8076923 | 1.54 | 3 | 4 | 2 | 48.6 | 13.22 | FRP–SWSSC
Chang Y, Wang Y, Wang M, Zhou Z, and Ou J. Bond durability and degradation mechanism of GFRP bars in seawater sea-sand concrete under the coupling effect of seawater immersion and sustained load. Construction and Building Materials 2021;307:124878. | 54.125 | 0.6567506 | 0.4508009 | 1.290618 | 2.979405 | 10 | 16 | 1.4375 | 8.13 | 3 | 5 | 1 | 45 | 19.61 | FRP–SWSSC
| 54.125 | 0.6567506 | 0.4508009 | 1.290618 | 2.979405 | 10 | 16 | 1.5 | 8.13 | 3 | 5 | 1 | 45 | 18.99 | FRP–SWSSC
| 54.125 | 0.6567506 | 0.4508009 | 1.290618 | 2.979405 | 10 | 16 | 1.5625 | 8.13 | 3 | 5 | 1 | 45 | 19.77 | FRP–SWSSC
Yang S, Yang T, Sun Z, and Ren Z. A predictive model for determining shear strength and shear fracture energy of FRP bars in alkali-activated slag seawater coral aggregate concrete. Journal of Building Engineering 2022;59:105085. | 58.6 | 0.6666667 | 0.2555556 | 1.233333 | 0.5285714 | 20 | 8 | 1.5 | 6.25 | 3 | 2.625 | 2 | 45 | 22.52047 | FRP–SWSSC
| 58.6 | 0.6666667 | 0.2555556 | 1.233333 | 0.5285714 | 20 | 8 | 1.5 | 6.25 | 3 | 2.75 | 2 | 45 | 21.85871 | FRP–SWSSC
| 58.6 | 0.6666667 | 0.2555556 | 1.233333 | 0.5285714 | 20 | 8 | 1.5 | 6.25 | 3 | 2.875 | 2 | 45 | 21.53143 | FRP–SWSSC
| 58.6 | 0.6666667 | 0.2555556 | 1.233333 | 0.5285714 | 20 | 8 | 1.5 | 6.25 | 3 | 3.375 | 2 | 45 | 20.62692 | FRP–SWSSC
| 58.6 | 0.6666667 | 0.2555556 | 1.233333 | 0.5285714 | 20 | 8 | 1.5 | 6.25 | 3 | 3.5 | 2 | 45 | 15.93778 | FRP–SWSSC
| 58.6 | 0.6666667 | 0.2555556 | 1.233333 | 0.5285714 | 20 | 8 | 1.5 | 6.25 | 3 | 5 | 2 | 45 | 15.33639 | FRP–SWSSC
| 58.6 | 0.6666667 | 0.2555556 | 1.233333 | 0.5285714 | 20 | 8 | 1.5 | 6.25 | 3 | 5 | 2 | 45 | 18.34196 | FRP–SWSSC
| 58.6 | 0.6666667 | 0.2555556 | 1.233333 | 0.5285714 | 20 | 8 | 1.5 | 6.25 | 3 | 5 | 2 | 45 | 18.7301 | FRP–SWSSC
| 58.6 | 0.6666667 | 0.2555556 | 1.233333 | 0.5285714 | 20 | 8 | 1.5 | 6.25 | 3 | 5 | 2 | 45 | 19.48646 | FRP–SWSSC
| 58.6 | 0.6666667 | 0.2555556 | 1.233333 | 0.5285714 | 20 | 8 | 1.5 | 6.25 | 3 | 5.25 | 2 | 45 | 13.98999 | FRP–SWSSC
| 58.6 | 0.6666667 | 0.2555556 | 1.233333 | 0.5285714 | 20 | 12 | 1 | 8.33 | 3 | 1.916667 | 2 | 45 | 17.80439 | FRP–SWSSC
| 58.6 | 0.6666667 | 0.2555556 | 1.233333 | 0.5285714 | 20 | 12 | 1 | 8.33 | 3 | 2.166667 | 2 | 45 | 24.98775 | FRP–SWSSC
| 58.6 | 0.6666667 | 0.2555556 | 1.233333 | 0.5285714 | 20 | 12 | 1 | 8.33 | 3 | 2.333333 | 2 | 45 | 16.20792 | FRP–SWSSC
| 58.6 | 0.6666667 | 0.2555556 | 1.233333 | 0.5285714 | 20 | 12 | 1 | 8.33 | 3 | 2.333333 | 2 | 45 | 18.5301 | FRP–SWSSC
| 58.6 | 0.6666667 | 0.2555556 | 1.233333 | 0.5285714 | 20 | 12 | 1 | 8.33 | 3 | 2.5 | 2 | 45 | 16.16242 | FRP–SWSSC
Zhou L, Wan J, Zheng Y, Luo Y, Wang X, and Wu F. Study on bond behavior of GFRP bars and self-compacting concrete mixed with seawater sea-sand and high-volume fly ash. Journal of Xi'an University of Architecture & Technology(Natural Science Edition) 2022;54(02):211-219+236(in Chinese). | 37.5 | 1 | 0.2742944 | 1.744382 | 1.263159 | 20 | 13 | 0.9207692 | 5.46 | 3 | 5 | 1 | 47 | 17.49 | FRP–SWSSC
| 37.5 | 1 | 0.2742944 | 1.744382 | 1.263159 | 20 | 13 | 0.9207692 | 5.46 | 3 | 5 | 1 | 47 | 19.31 | FRP–SWSSC
| 37.5 | 1 | 0.2742944 | 1.744382 | 1.263159 | 20 | 13 | 0.9207692 | 5.46 | 3 | 5 | 1 | 47 | 21.23 | FRP–SWSSC
| 59.2 | 0.4285688 | 0.2742944 | 1.744382 | 1.263159 | 20 | 12 | 0.7666667 | 7.25 | 3 | 5 | 2 | 51 | 24.24 | FRP–SWSSC
| 59.2 | 0.4285688 | 0.2742944 | 1.744382 | 1.263159 | 20 | 12 | 0.7666667 | 7.25 | 3 | 5 | 2 | 51 | 26.87 | FRP–SWSSC
| 59.2 | 0.4285688 | 0.2742944 | 1.744382 | 1.263159 | 20 | 12 | 0.7666667 | 7.25 | 3 | 5 | 2 | 51 | 28.14 | FRP–SWSSC
| 59.2 | 0.4285688 | 0.2742944 | 1.744382 | 1.263159 | 20 | 13 | 0.9207692 | 5.46 | 3 | 5 | 1 | 47 | 24.55 | FRP–SWSSC
| 59.2 | 0.4285688 | 0.2742944 | 1.744382 | 1.263159 | 20 | 13 | 0.9207692 | 5.46 | 3 | 5 | 1 | 47 | 25.82 | FRP–SWSSC
| 59.2 | 0.4285688 | 0.2742944 | 1.744382 | 1.263159 | 20 | 13 | 0.9207692 | 5.46 | 3 | 5 | 1 | 47 | 28.53 | FRP–SWSSC
| 59.2 | 0.4285688 | 0.2742944 | 1.744382 | 1.263159 | 20 | 16 | 0.75125 | 3.5 | 3 | 5 | 1 | 46 | 17.15 | FRP–SWSSC
| 59.2 | 0.4285688 | 0.2742944 | 1.744382 | 1.263159 | 20 | 16 | 0.75125 | 3.5 | 3 | 5 | 1 | 46 | 18.22 | FRP–SWSSC
| 59.2 | 0.4285688 | 0.2742944 | 1.744382 | 1.263159 | 20 | 16 | 0.75125 | 3.5 | 3 | 5 | 1 | 46 | 22.82 | FRP–SWSSC
Xiong Z, Zeng Y, Li L G, Kwan A K H, and He S H. Experimental study on the effects of glass fibres and expansive agent on the bond behaviour of glass/basalt FRP bars in seawater sea-sand concrete. Construction and Building Materials 2021;274:122100. | 59.51807 | 1 | 0.4423484 | 1.506641 | 1.539942 | 10 | 10.44 | 1.915709 | 0 | 2 | 4.789272 | 1 | 46.4 | 17.92 | FRP–SWSSC
| 59.51807 | 1 | 0.4423484 | 1.506641 | 1.539942 | 10 | 10.44 | 1.915709 | 0 | 2 | 4.789272 | 1 | 46.4 | 18.82 | FRP–SWSSC
| 59.51807 | 1 | 0.4423484 | 1.506641 | 1.539942 | 10 | 10.44 | 1.915709 | 0 | 2 | 4.789272 | 1 | 46.4 | 21.01 | FRP–SWSSC
| 59.51807 | 1 | 0.4423484 | 1.506641 | 1.539942 | 10 | 10.7 | 0.9813084 | 8 | 3 | 4.672897 | 2 | 33.3 | 18.99 | FRP–SWSSC
| 59.51807 | 1 | 0.4423484 | 1.506641 | 1.539942 | 10 | 10.7 | 0.9813084 | 8 | 3 | 4.672897 | 2 | 33.3 | 19.12 | FRP–SWSSC
| 59.51807 | 1 | 0.4423484 | 1.506641 | 1.539942 | 10 | 10.7 | 0.9813084 | 8 | 3 | 4.672897 | 2 | 33.3 | 19.52 | FRP–SWSSC
Liao J, Zeng J J, Bai Y L, and Zhang L. Bond strength of GFRP bars to high strength and ultra-high strength fiber reinforced seawater sea-sand concrete (SSC). Composite Structures 2022;281:115013. | 88.01124 | 0.8151724 | 0.32 | 0.8496552 | 1.558621 | 10 | 10 | 1.5 | 0 | 2 | 5 | 1 | 50.6 | 20.86 | FRP–SWSSC
| 88.01124 | 0.8151724 | 0.32 | 0.8496552 | 1.558621 | 10 | 10 | 1.5 | 0 | 2 | 5 | 1 | 50.6 | 23.01 | FRP–SWSSC
| 88.01124 | 0.8151724 | 0.32 | 0.8496552 | 1.558621 | 10 | 10 | 1.5 | 0 | 2 | 5 | 1 | 50.6 | 23.95 | FRP–SWSSC

## FRP_UHPC_Pullout
Reference | Vf of steel fibre | Vf of PP/PE fibre | Concrete type | Concrete compressive strength (MPa) | Water-to-binder ratio | Sand-to-binder ratio | Bar diameter (mm) | Cover-to-diameter-ratio | Bonded-length-to-diameter ratio | Rib-spacing-to-diameter ratio | Rib-height-to-diameter ratio | Bar surface treatment | Bar fibre type | Bar tensile elastic modulus (GPa) | Bond strength (MPa) | Failure mode | Final_Group
Zeng J J, Liao J, Zhuge Y, Guo Y C, Zhou J K, Huang Z H, and Zhang L. Bond behavior between GFRP bars and seawater sea-sand fiber-reinforced ultra-high strength concrete. Engineering Structures 2022;254. | 0 | 0 | 1 | 110.09 | 0.1902537 | 0.6864709 | 6 | 16.66667 | 5 | 2.5 | 0 | 2 | 1 | 49.31 | 24.05 | 1 | FRP–UHPC (Pullout)
| 0 | 0 | 1 | 110.09 | 0.1902537 | 0.6864709 | 6 | 16.66667 | 5 | 2.5 | 0 | 2 | 1 | 49.31 | 20.59 | 1 | FRP–UHPC (Pullout)
| 0 | 0 | 1 | 110.09 | 0.1902537 | 0.6864709 | 6 | 16.66667 | 5 | 2.5 | 0 | 2 | 1 | 49.31 | 22.33 | 1 | FRP–UHPC (Pullout)
| 0 | 0.5 | 1 | 113.18 | 0.1902537 | 0.6864709 | 6 | 16.66667 | 5 | 2.5 | 0 | 2 | 1 | 49.31 | 23.24 | 1 | FRP–UHPC (Pullout)
| 0 | 0.5 | 1 | 113.18 | 0.1902537 | 0.6864709 | 6 | 16.66667 | 5 | 2.5 | 0 | 2 | 1 | 49.31 | 25.45 | 1 | FRP–UHPC (Pullout)
| 0 | 0.5 | 1 | 113.18 | 0.1902537 | 0.6864709 | 6 | 16.66667 | 5 | 2.5 | 0 | 2 | 1 | 49.31 | 26.26 | 1 | FRP–UHPC (Pullout)
| 0 | 1 | 1 | 109.07 | 0.1902537 | 0.6864709 | 6 | 16.66667 | 5 | 2.5 | 0 | 2 | 1 | 49.31 | 23.99 | 1 | FRP–UHPC (Pullout)
| 0 | 1 | 1 | 109.07 | 0.1902537 | 0.6864709 | 6 | 16.66667 | 5 | 2.5 | 0 | 2 | 1 | 49.31 | 24.15 | 1 | FRP–UHPC (Pullout)
| 0 | 0 | 1 | 110.09 | 0.1902537 | 0.6864709 | 10 | 10 | 5 | 1.5 | 0 | 2 | 1 | 50.65 | 20.38 | 1 | FRP–UHPC (Pullout)
| 0 | 0 | 1 | 110.09 | 0.1902537 | 0.6864709 | 10 | 10 | 5 | 1.5 | 0 | 2 | 1 | 50.65 | 26.39 | 1 | FRP–UHPC (Pullout)
| 0 | 0 | 1 | 110.09 | 0.1902537 | 0.6864709 | 10 | 10 | 5 | 1.5 | 0 | 2 | 1 | 50.65 | 23.29 | 1 | FRP–UHPC (Pullout)
| 0 | 0.5 | 1 | 113.18 | 0.1902537 | 0.6864709 | 10 | 10 | 5 | 1.5 | 0 | 2 | 1 | 50.65 | 24.36 | 1 | FRP–UHPC (Pullout)
| 0 | 0.5 | 1 | 113.18 | 0.1902537 | 0.6864709 | 10 | 10 | 5 | 1.5 | 0 | 2 | 1 | 50.65 | 24.69 | 1 | FRP–UHPC (Pullout)
| 0 | 0.5 | 1 | 113.18 | 0.1902537 | 0.6864709 | 10 | 10 | 5 | 1.5 | 0 | 2 | 1 | 50.65 | 23.11 | 1 | FRP–UHPC (Pullout)
| 0 | 1 | 1 | 109.07 | 0.1902537 | 0.6864709 | 10 | 10 | 5 | 1.5 | 0 | 2 | 1 | 50.65 | 26.59 | 1 | FRP–UHPC (Pullout)
| 0 | 1 | 1 | 109.07 | 0.1902537 | 0.6864709 | 10 | 10 | 5 | 1.5 | 0 | 2 | 1 | 50.65 | 25.24 | 1 | FRP–UHPC (Pullout)
| 0 | 1 | 1 | 109.07 | 0.1902537 | 0.6864709 | 10 | 10 | 5 | 1.5 | 0 | 2 | 1 | 50.65 | 26.03 | 1 | FRP–UHPC (Pullout)
| 0 | 0 | 1 | 110.09 | 0.1902537 | 0.6864709 | 16 | 6.25 | 5 | 0.9375 | 0 | 2 | 1 | 47.49 | 17.12 | 1 | FRP–UHPC (Pullout)
| 0 | 0 | 1 | 110.09 | 0.1902537 | 0.6864709 | 16 | 6.25 | 5 | 0.9375 | 0 | 2 | 1 | 47.49 | 21.03 | 1 | FRP–UHPC (Pullout)
| 0 | 0.5 | 1 | 113.18 | 0.1902537 | 0.6864709 | 16 | 6.25 | 5 | 0.9375 | 0 | 2 | 1 | 47.49 | 16.74 | 1 | FRP–UHPC (Pullout)
| 0 | 0.5 | 1 | 113.18 | 0.1902537 | 0.6864709 | 16 | 6.25 | 5 | 0.9375 | 0 | 2 | 1 | 47.49 | 15.99 | 1 | FRP–UHPC (Pullout)
| 0 | 0.5 | 1 | 113.18 | 0.1902537 | 0.6864709 | 16 | 6.25 | 5 | 0.9375 | 0 | 2 | 1 | 47.49 | 19.83 | 1 | FRP–UHPC (Pullout)
| 0 | 1 | 1 | 109.07 | 0.1902537 | 0.6864709 | 16 | 6.25 | 5 | 0.9375 | 0 | 2 | 1 | 47.49 | 17.16 | 1 | FRP–UHPC (Pullout)
| 0 | 1 | 1 | 109.07 | 0.1902537 | 0.6864709 | 16 | 6.25 | 5 | 0.9375 | 0 | 2 | 1 | 47.49 | 21.47 | 1 | FRP–UHPC (Pullout)
| 0 | 1 | 1 | 109.07 | 0.1902537 | 0.6864709 | 16 | 6.25 | 5 | 0.9375 | 0 | 2 | 1 | 47.49 | 17.65 | 1 | FRP–UHPC (Pullout)
Liang K, Chen L, Shan Z, and Su R K L. Experimental and theoretical study on bond behavior of helically wound FRP bars with different rib geometry embedded in ultra-high-performance concrete. Engineering Structures 2023;281. | 1 | 0 | 1 | 110.4 | 0.2399666 | 0.8461538 | 12 | 6.25 | 3.5 | 0.8333333 | 6.333333 | 3 | 1 | 49.6 | 41.64 | 1 | FRP–UHPC (Pullout)
| 1 | 0 | 1 | 110.4 | 0.2399666 | 0.8461538 | 12 | 6.25 | 3.5 | 0.8333333 | 6.333333 | 3 | 1 | 49.6 | 40.76 | 1 | FRP–UHPC (Pullout)
| 2 | 0 | 1 | 122.1 | 0.2399666 | 0.8461538 | 12 | 6.25 | 3.5 | 0.8333333 | 6.333333 | 3 | 1 | 49.6 | 41.77 | 1 | FRP–UHPC (Pullout)
| 2 | 0 | 1 | 122.1 | 0.2399666 | 0.8461538 | 12 | 6.25 | 3.5 | 0.8333333 | 6.333333 | 3 | 1 | 49.6 | 40.57 | 1 | FRP–UHPC (Pullout)
Pan R, Zou J, Liao P, Dong S, and Deng J. Effects of fiber content and concrete cover on the local bond behavior of helically ribbed GFRP bar and UHPC. Journal of Building Engineering 2023;80. | 1 | 0 | 1 | 159.13 | 0.16 | 1.12 | 18 | 3 | 1 | 0.5555556 | 6.611111 | 3 | 1 | 51.6 | 42.85 | 1 | FRP–UHPC (Pullout)
| 2 | 0 | 1 | 169.99 | 0.16 | 1.12 | 18 | 1 | 1 | 0.5555556 | 6.611111 | 3 | 1 | 51.6 | 39.4 | 1 | FRP–UHPC (Pullout)
| 2 | 0 | 1 | 169.99 | 0.16 | 1.12 | 18 | 2 | 1 | 0.5555556 | 6.611111 | 3 | 1 | 51.6 | 46.91 | 1 | FRP–UHPC (Pullout)
| 2 | 0 | 1 | 169.99 | 0.16 | 1.12 | 18 | 2 | 1 | 0.5555556 | 6.611111 | 3 | 1 | 51.6 | 53.4 | 1 | FRP–UHPC (Pullout)
| 2 | 0 | 1 | 169.99 | 0.16 | 1.12 | 18 | 2 | 1 | 0.5555556 | 6.611111 | 3 | 1 | 51.6 | 47.89 | 1 | FRP–UHPC (Pullout)
| 2 | 0 | 1 | 169.99 | 0.16 | 1.12 | 18 | 3 | 1 | 0.5555556 | 6.611111 | 3 | 1 | 51.6 | 53 | 1 | FRP–UHPC (Pullout)
| 2 | 0 | 1 | 169.99 | 0.16 | 1.12 | 18 | 3 | 1 | 0.5555556 | 6.611111 | 3 | 1 | 51.6 | 53.1 | 1 | FRP–UHPC (Pullout)
| 2 | 0 | 1 | 169.99 | 0.16 | 1.12 | 18 | 3 | 1 | 0.5555556 | 6.611111 | 3 | 1 | 51.6 | 55.16 | 1 | FRP–UHPC (Pullout)
| 2 | 0 | 1 | 169.99 | 0.16 | 1.12 | 18 | 3.666667 | 1 | 0.5555556 | 6.611111 | 3 | 1 | 51.6 | 55.21 | 1 | FRP–UHPC (Pullout)
| 2 | 0 | 1 | 169.99 | 0.16 | 1.12 | 18 | 3.666667 | 1 | 0.5555556 | 6.611111 | 3 | 1 | 51.6 | 50.15 | 1 | FRP–UHPC (Pullout)
| 2 | 0 | 1 | 169.99 | 0.16 | 1.12 | 18 | 3.666667 | 1 | 0.5555556 | 6.611111 | 3 | 1 | 51.6 | 56.24 | 1 | FRP–UHPC (Pullout)
| 3 | 0 | 1 | 181.7 | 0.16 | 1.12 | 18 | 1 | 1 | 0.5555556 | 6.611111 | 3 | 1 | 51.6 | 39.49 | 1 | FRP–UHPC (Pullout)
| 3 | 0 | 1 | 181.7 | 0.16 | 1.12 | 18 | 1 | 1 | 0.5555556 | 6.611111 | 3 | 1 | 51.6 | 43.03 | 1 | FRP–UHPC (Pullout)
| 3 | 0 | 1 | 181.7 | 0.16 | 1.12 | 18 | 2 | 1 | 0.5555556 | 6.611111 | 3 | 1 | 51.6 | 47.26 | 1 | FRP–UHPC (Pullout)
| 3 | 0 | 1 | 181.7 | 0.16 | 1.12 | 18 | 2 | 1 | 0.5555556 | 6.611111 | 3 | 1 | 51.6 | 49.91 | 1 | FRP–UHPC (Pullout)
| 3 | 0 | 1 | 181.7 | 0.16 | 1.12 | 18 | 3 | 1 | 0.5555556 | 6.611111 | 3 | 1 | 51.6 | 53.1 | 1 | FRP–UHPC (Pullout)
| 3 | 0 | 1 | 181.7 | 0.16 | 1.12 | 18 | 3.666667 | 1 | 0.5555556 | 6.611111 | 3 | 1 | 51.6 | 54.72 | 1 | FRP–UHPC (Pullout)
| 3 | 0 | 1 | 181.7 | 0.16 | 1.12 | 18 | 3.666667 | 1 | 0.5555556 | 6.611111 | 3 | 1 | 51.6 | 53.49 | 1 | FRP–UHPC (Pullout)
Pan R, Liao P, Zou J, Zhou X, and Li C. Experimental investigation on bond performance of helically ribbed GFRP rebar embedded in Ultra-high performance concrete. Construction and Building Materials 2022;357. | 2 | 0 | 1 | 174.8 | 0.16 | 1.12 | 10 | 1 | 1 | 1 | 1.18 | 3 | 1 | 50 | 21.17 | 1 | FRP–UHPC (Pullout)
| 2 | 0 | 1 | 174.8 | 0.16 | 1.12 | 10 | 1 | 1 | 1 | 1.18 | 3 | 1 | 50 | 20.69 | 1 | FRP–UHPC (Pullout)
| 2 | 0 | 1 | 174.8 | 0.16 | 1.12 | 10 | 2 | 1 | 1 | 1.18 | 3 | 1 | 50 | 25.62 | 1 | FRP–UHPC (Pullout)
| 2 | 0 | 1 | 174.8 | 0.16 | 1.12 | 10 | 2 | 1 | 1 | 1.18 | 3 | 1 | 50 | 25.15 | 1 | FRP–UHPC (Pullout)
| 2 | 0 | 1 | 174.8 | 0.16 | 1.12 | 10 | 3 | 1 | 1 | 1.18 | 3 | 1 | 50 | 28.81 | 1 | FRP–UHPC (Pullout)
| 2 | 0 | 1 | 174.8 | 0.16 | 1.12 | 10 | 4 | 1 | 1 | 1.18 | 3 | 1 | 50 | 31.35 | 1 | FRP–UHPC (Pullout)
| 2 | 0 | 1 | 174.8 | 0.16 | 1.12 | 10 | 4 | 1 | 1 | 1.18 | 3 | 1 | 50 | 31.04 | 1 | FRP–UHPC (Pullout)
| 2 | 0 | 1 | 174.8 | 0.16 | 1.12 | 10 | 5 | 1 | 1 | 1.18 | 3 | 1 | 50 | 32.95 | 1 | FRP–UHPC (Pullout)
| 2 | 0 | 1 | 174.8 | 0.16 | 1.12 | 10 | 5 | 1 | 1 | 1.18 | 3 | 1 | 50 | 33.1 | 1 | FRP–UHPC (Pullout)
| 2 | 0 | 1 | 174.8 | 0.16 | 1.12 | 10 | 7.5 | 1 | 1 | 1.18 | 3 | 1 | 50 | 32.31 | 1 | FRP–UHPC (Pullout)
| 2 | 0 | 1 | 174.8 | 0.16 | 1.12 | 10 | 7.5 | 1 | 1 | 1.18 | 3 | 1 | 50 | 34.85 | 1 | FRP–UHPC (Pullout)
| 2 | 0 | 1 | 174.8 | 0.16 | 1.12 | 14 | 1 | 1 | 0.7142857 | 6.4 | 3 | 1 | 50 | 35.24 | 1 | FRP–UHPC (Pullout)
| 2 | 0 | 1 | 174.8 | 0.16 | 1.12 | 14 | 2 | 1 | 0.7142857 | 6.4 | 3 | 1 | 50 | 42.22 | 1 | FRP–UHPC (Pullout)
| 2 | 0 | 1 | 174.8 | 0.16 | 1.12 | 14 | 2 | 1 | 0.7142857 | 6.4 | 3 | 1 | 50 | 41.9 | 1 | FRP–UHPC (Pullout)
| 2 | 0 | 1 | 174.8 | 0.16 | 1.12 | 14 | 3 | 1 | 0.7142857 | 6.4 | 3 | 1 | 50 | 47.1 | 1 | FRP–UHPC (Pullout)
| 2 | 0 | 1 | 174.8 | 0.16 | 1.12 | 14 | 3 | 1 | 0.7142857 | 6.4 | 3 | 1 | 50 | 49.78 | 1 | FRP–UHPC (Pullout)
| 2 | 0 | 1 | 174.8 | 0.16 | 1.12 | 14 | 4 | 1 | 0.7142857 | 6.4 | 3 | 1 | 50 | 51.64 | 1 | FRP–UHPC (Pullout)
| 2 | 0 | 1 | 174.8 | 0.16 | 1.12 | 14 | 4 | 1 | 0.7142857 | 6.4 | 3 | 1 | 50 | 54.81 | 1 | FRP–UHPC (Pullout)
| 2 | 0 | 1 | 174.8 | 0.16 | 1.12 | 14 | 5.357143 | 1 | 0.7142857 | 6.4 | 3 | 1 | 50 | 52.86 | 1 | FRP–UHPC (Pullout)
| 2 | 0 | 1 | 174.8 | 0.16 | 1.12 | 14 | 5.357143 | 1 | 0.7142857 | 6.4 | 3 | 1 | 50 | 51.89 | 1 | FRP–UHPC (Pullout)
Pan R S, Zou J Y, Liao P, and Li C X. Experimental Study and Calculating Method for Bond Strength Between Helically Ribbed GFRP Bar and UHPC. Zhongguo Gonglu Xuebao/China Journal of Highway and Transport 2023;36(9):144-156(in Chinese). | 2 | 0 | 1 | 169.99 | 0.16 | 1.12 | 18 | 3 | 2 | 0.5555556 | 6.611111 | 3 | 1 | 51.5 | 48.72 | 1 | FRP–UHPC (Pullout)
| 2 | 0 | 1 | 169.99 | 0.16 | 1.12 | 18 | 3.666667 | 2 | 0.5555556 | 6.611111 | 3 | 1 | 51.5 | 52.2 | 1 | FRP–UHPC (Pullout)
Kim Y J and Wang J. Interface of Ultra-High-Performance Concrete with Steel, Glass Fiber-Reinforced Polymer, and Basalt Fiber-Reinforced Polymer Reinforcing Bars. ACI Structural Journal 2022;119(3):3-15. | 0 | 0 | 1 | 139.7 | 0.1857411 | 1.166041 | 9.5 | 10.52632 | 2.5 | 0 | 0 | 2 | 1 | 41 | 32.1 | 1 | FRP–UHPC (Pullout)
| 0 | 0 | 1 | 139.7 | 0.1857411 | 1.166041 | 9.5 | 10.52632 | 2.5 | 0 | 0 | 2 | 1 | 41 | 30.8 | 1 | FRP–UHPC (Pullout)
| 0 | 0 | 1 | 139.7 | 0.1857411 | 1.166041 | 9.5 | 10.52632 | 2.5 | 0 | 0 | 2 | 1 | 41 | 29.9 | 1 | FRP–UHPC (Pullout)
| 0 | 0 | 1 | 134.4 | 0.1693755 | 1.063302 | 9.5 | 10.52632 | 2.5 | 0 | 0 | 2 | 1 | 41 | 33.8 | 1 | FRP–UHPC (Pullout)
| 0 | 0 | 1 | 134.4 | 0.1693755 | 1.063302 | 9.5 | 10.52632 | 2.5 | 0 | 0 | 2 | 1 | 41 | 37.9 | 1 | FRP–UHPC (Pullout)
| 0 | 0 | 1 | 134.4 | 0.1693755 | 1.063302 | 9.5 | 10.52632 | 2.5 | 0 | 0 | 2 | 1 | 41 | 36.3 | 1 | FRP–UHPC (Pullout)
| 0 | 0 | 1 | 123.3 | 0.1572677 | 0.9872915 | 9.5 | 10.52632 | 2.5 | 0 | 0 | 2 | 1 | 41 | 25.7 | 1 | FRP–UHPC (Pullout)
| 0 | 0 | 1 | 123.3 | 0.1572677 | 0.9872915 | 9.5 | 10.52632 | 2.5 | 0 | 0 | 2 | 1 | 41 | 26.4 | 1 | FRP–UHPC (Pullout)
| 0 | 0 | 1 | 123.3 | 0.1572677 | 0.9872915 | 9.5 | 10.52632 | 2.5 | 0 | 0 | 2 | 1 | 41 | 27.7 | 1 | FRP–UHPC (Pullout)
| 2.3 | 0 | 1 | 148.2 | 0.1857411 | 1.166041 | 9.5 | 10.52632 | 2.5 | 0 | 0 | 2 | 1 | 41 | 28.2 | 1 | FRP–UHPC (Pullout)
| 2.3 | 0 | 1 | 148.2 | 0.1857411 | 1.166041 | 9.5 | 10.52632 | 2.5 | 0 | 0 | 2 | 1 | 41 | 32.8 | 1 | FRP–UHPC (Pullout)
| 2.3 | 0 | 1 | 148.2 | 0.1857411 | 1.166041 | 9.5 | 10.52632 | 2.5 | 0 | 0 | 2 | 1 | 41 | 26.6 | 1 | FRP–UHPC (Pullout)
| 2.3 | 0 | 1 | 137 | 0.1693755 | 1.063302 | 9.5 | 10.52632 | 2.5 | 0 | 0 | 2 | 1 | 41 | 31.5 | 1 | FRP–UHPC (Pullout)
| 2.3 | 0 | 1 | 137 | 0.1693755 | 1.063302 | 9.5 | 10.52632 | 2.5 | 0 | 0 | 2 | 1 | 41 | 33.1 | 1 | FRP–UHPC (Pullout)
| 2.3 | 0 | 1 | 137 | 0.1693755 | 1.063302 | 9.5 | 10.52632 | 2.5 | 0 | 0 | 2 | 1 | 41 | 34.7 | 1 | FRP–UHPC (Pullout)
| 2.3 | 0 | 1 | 133.1 | 0.1572677 | 0.9872915 | 9.5 | 10.52632 | 2.5 | 0 | 0 | 2 | 1 | 41 | 23.9 | 1 | FRP–UHPC (Pullout)
| 2.3 | 0 | 1 | 133.1 | 0.1572677 | 0.9872915 | 9.5 | 10.52632 | 2.5 | 0 | 0 | 2 | 1 | 41 | 27.5 | 1 | FRP–UHPC (Pullout)
| 2.3 | 0 | 1 | 133.1 | 0.1572677 | 0.9872915 | 9.5 | 10.52632 | 2.5 | 0 | 0 | 2 | 1 | 41 | 28.1 | 1 | FRP–UHPC (Pullout)
Yoo D Y, Kwon K Y, Park J J, and Yoon Y S. Local bond-slip response of GFRP rebar in ultra-high-performance fiber-reinforced concrete. Composite Structures 2015;120:53-64. | 2 | 0 | 1 | 201.8 | 0.2 | 1.12 | 12.7 | 5.905512 | 3 | 0 | 0 | 1 | 1 | 49.4 | 17.05 | 1 | FRP–UHPC (Pullout)
| 2 | 0 | 1 | 201.8 | 0.2 | 1.12 | 12.7 | 5.905512 | 3 | 0 | 0 | 1 | 1 | 49.4 | 16.59 | 1 | FRP–UHPC (Pullout)
| 2 | 0 | 1 | 201.8 | 0.2 | 1.12 | 12.7 | 5.905512 | 4 | 0 | 0 | 1 | 1 | 49.4 | 17.16 | 1 | FRP–UHPC (Pullout)
| 2 | 0 | 1 | 201.8 | 0.2 | 1.12 | 12.7 | 5.905512 | 4 | 0 | 0 | 1 | 1 | 49.4 | 16.28 | 1 | FRP–UHPC (Pullout)
| 2 | 0 | 1 | 201.8 | 0.2 | 1.12 | 15.9 | 4.716981 | 1.5 | 0 | 0 | 1 | 1 | 47.8 | 27.64 | 1 | FRP–UHPC (Pullout)
| 2 | 0 | 1 | 201.8 | 0.2 | 1.12 | 15.9 | 4.716981 | 1.5 | 0 | 0 | 1 | 1 | 47.8 | 24.25 | 1 | FRP–UHPC (Pullout)
| 2 | 0 | 1 | 201.8 | 0.2 | 1.12 | 15.9 | 4.716981 | 3 | 0 | 0 | 1 | 1 | 47.8 | 21.99 | 1 | FRP–UHPC (Pullout)
| 2 | 0 | 1 | 201.8 | 0.2 | 1.12 | 15.9 | 4.716981 | 3 | 0 | 0 | 1 | 1 | 47.8 | 20.94 | 1 | FRP–UHPC (Pullout)
| 2 | 0 | 1 | 201.8 | 0.2 | 1.12 | 15.9 | 4.716981 | 4 | 0 | 0 | 1 | 1 | 47.8 | 18.69 | 1 | FRP–UHPC (Pullout)
| 2 | 0 | 1 | 201.8 | 0.2 | 1.12 | 15.9 | 4.716981 | 4 | 0 | 0 | 1 | 1 | 47.8 | 19.89 | 1 | FRP–UHPC (Pullout)
Hossain K M A, Ametrano D, and Lachemi M. The bond between glass-fibre-reinforced polymer bars and ultra-high-strength concrete. Proceedings of the Institution of Civil Engineers - Construction Materials 2018;171(4):161-176. | 2 | 0 | 1 | 128.6 | 0.2172211 | 0.8796477 | 15.9 | 2.515723 | 3 | 0 | 0 | 5 | 1 | 48.2 | 13.9 | 1 | FRP–UHPC (Pullout)
| 2 | 0 | 1 | 128.6 | 0.2172211 | 0.8796477 | 15.9 | 2.515723 | 5 | 0 | 0 | 5 | 1 | 48.2 | 14.3 | 1 | FRP–UHPC (Pullout)
| 2 | 0 | 1 | 128.6 | 0.2172211 | 0.8796477 | 15.9 | 2.515723 | 7 | 0 | 0 | 5 | 1 | 48.2 | 11.7 | 1 | FRP–UHPC (Pullout)
| 2 | 0 | 1 | 128.6 | 0.2172211 | 0.8796477 | 15.9 | 3.773585 | 3 | 0 | 0 | 5 | 1 | 48.2 | 18.1 | 1 | FRP–UHPC (Pullout)
| 2 | 0 | 1 | 128.6 | 0.2172211 | 0.8796477 | 15.9 | 3.773585 | 5 | 0 | 0 | 5 | 1 | 48.2 | 14.1 | 1 | FRP–UHPC (Pullout)
| 2 | 0 | 1 | 128.6 | 0.2172211 | 0.8796477 | 15.9 | 3.773585 | 7 | 0 | 0 | 5 | 1 | 48.2 | 12 | 1 | FRP–UHPC (Pullout)
| 2 | 0 | 1 | 128.6 | 0.2172211 | 0.8796477 | 19.1 | 2.094241 | 3 | 0 | 0 | 5 | 1 | 47.6 | 17.4 | 1 | FRP–UHPC (Pullout)
| 2 | 0 | 1 | 128.6 | 0.2172211 | 0.8796477 | 19.1 | 2.094241 | 5 | 0 | 0 | 5 | 1 | 47.6 | 13.4 | 1 | FRP–UHPC (Pullout)
| 2 | 0 | 1 | 128.6 | 0.2172211 | 0.8796477 | 19.1 | 2.094241 | 7 | 0 | 0 | 5 | 1 | 47.6 | 12.7 | 1 | FRP–UHPC (Pullout)
| 2 | 0 | 1 | 128.6 | 0.2172211 | 0.8796477 | 19.1 | 3.141361 | 3 | 0 | 0 | 5 | 1 | 47.6 | 15 | 1 | FRP–UHPC (Pullout)
| 2 | 0 | 1 | 128.6 | 0.2172211 | 0.8796477 | 19.1 | 3.141361 | 5 | 0 | 0 | 5 | 1 | 47.6 | 13.2 | 1 | FRP–UHPC (Pullout)
| 2 | 0 | 1 | 128.6 | 0.2172211 | 0.8796477 | 19.1 | 3.141361 | 7 | 0 | 0 | 5 | 1 | 47.6 | 12.2 | 1 | FRP–UHPC (Pullout)
| 2 | 0 | 1 | 128.6 | 0.2172211 | 0.8796477 | 15.9 | 2.515723 | 3 | 0 | 0 | 5 | 1 | 64.1 | 14.6 | 1 | FRP–UHPC (Pullout)
| 2 | 0 | 1 | 128.6 | 0.2172211 | 0.8796477 | 15.9 | 2.515723 | 5 | 0 | 0 | 5 | 1 | 64.1 | 13.3 | 1 | FRP–UHPC (Pullout)
| 2 | 0 | 1 | 128.6 | 0.2172211 | 0.8796477 | 15.9 | 2.515723 | 7 | 0 | 0 | 5 | 1 | 64.1 | 10.6 | 1 | FRP–UHPC (Pullout)
| 2 | 0 | 1 | 128.6 | 0.2172211 | 0.8796477 | 15.9 | 3.773585 | 3 | 0 | 0 | 5 | 1 | 64.1 | 16.8 | 1 | FRP–UHPC (Pullout)
| 2 | 0 | 1 | 128.6 | 0.2172211 | 0.8796477 | 15.9 | 3.773585 | 5 | 0 | 0 | 5 | 1 | 64.1 | 14.3 | 1 | FRP–UHPC (Pullout)
| 2 | 0 | 1 | 128.6 | 0.2172211 | 0.8796477 | 15.9 | 3.773585 | 7 | 0 | 0 | 5 | 1 | 64.1 | 8.3 | 1 | FRP–UHPC (Pullout)
| 2 | 0 | 1 | 128.6 | 0.2172211 | 0.8796477 | 19.1 | 2.094241 | 3 | 0 | 0 | 5 | 1 | 63.1 | 10 | 1 | FRP–UHPC (Pullout)
| 2 | 0 | 1 | 128.6 | 0.2172211 | 0.8796477 | 19.1 | 2.094241 | 5 | 0 | 0 | 5 | 1 | 63.1 | 9.6 | 1 | FRP–UHPC (Pullout)
| 2 | 0 | 1 | 128.6 | 0.2172211 | 0.8796477 | 19.1 | 2.094241 | 7 | 0 | 0 | 5 | 1 | 63.1 | 7.7 | 1 | FRP–UHPC (Pullout)
| 2 | 0 | 1 | 128.6 | 0.2172211 | 0.8796477 | 19.1 | 3.141361 | 3 | 0 | 0 | 5 | 1 | 63.1 | 8.9 | 1 | FRP–UHPC (Pullout)
| 2 | 0 | 1 | 128.6 | 0.2172211 | 0.8796477 | 19.1 | 3.141361 | 5 | 0 | 0 | 5 | 1 | 63.1 | 11.5 | 1 | FRP–UHPC (Pullout)
| 2 | 0 | 1 | 128.6 | 0.2172211 | 0.8796477 | 19.1 | 3.141361 | 7 | 0 | 0 | 5 | 1 | 63.1 | 6.3 | 1 | FRP–UHPC (Pullout)
| 2 | 0 | 1 | 147.8 | 0.2172211 | 0.8796477 | 15.9 | 2.515723 | 3 | 0 | 0 | 5 | 1 | 48.2 | 13.6 | 1 | FRP–UHPC (Pullout)
| 2 | 0 | 1 | 147.8 | 0.2172211 | 0.8796477 | 15.9 | 2.515723 | 5 | 0 | 0 | 5 | 1 | 48.2 | 10.5 | 1 | FRP–UHPC (Pullout)
| 2 | 0 | 1 | 147.8 | 0.2172211 | 0.8796477 | 15.9 | 2.515723 | 7 | 0 | 0 | 5 | 1 | 48.2 | 12.3 | 1 | FRP–UHPC (Pullout)
| 2 | 0 | 1 | 147.8 | 0.2172211 | 0.8796477 | 15.9 | 3.773585 | 3 | 0 | 0 | 5 | 1 | 48.2 | 15.1 | 1 | FRP–UHPC (Pullout)
| 2 | 0 | 1 | 147.8 | 0.2172211 | 0.8796477 | 15.9 | 3.773585 | 5 | 0 | 0 | 5 | 1 | 48.2 | 11.6 | 1 | FRP–UHPC (Pullout)
| 2 | 0 | 1 | 147.8 | 0.2172211 | 0.8796477 | 15.9 | 3.773585 | 7 | 0 | 0 | 5 | 1 | 48.2 | 11.4 | 1 | FRP–UHPC (Pullout)
| 2 | 0 | 1 | 147.8 | 0.2172211 | 0.8796477 | 19.1 | 2.094241 | 3 | 0 | 0 | 5 | 1 | 47.6 | 16.9 | 1 | FRP–UHPC (Pullout)
| 2 | 0 | 1 | 147.8 | 0.2172211 | 0.8796477 | 19.1 | 2.094241 | 5 | 0 | 0 | 5 | 1 | 47.6 | 14.5 | 1 | FRP–UHPC (Pullout)
| 2 | 0 | 1 | 147.8 | 0.2172211 | 0.8796477 | 19.1 | 2.094241 | 7 | 0 | 0 | 5 | 1 | 47.6 | 11.5 | 1 | FRP–UHPC (Pullout)
| 2 | 0 | 1 | 147.8 | 0.2172211 | 0.8796477 | 19.1 | 3.141361 | 3 | 0 | 0 | 5 | 1 | 47.6 | 13.6 | 1 | FRP–UHPC (Pullout)
| 2 | 0 | 1 | 147.8 | 0.2172211 | 0.8796477 | 19.1 | 3.141361 | 5 | 0 | 0 | 5 | 1 | 47.6 | 14.3 | 1 | FRP–UHPC (Pullout)
| 2 | 0 | 1 | 147.8 | 0.2172211 | 0.8796477 | 19.1 | 3.141361 | 7 | 0 | 0 | 5 | 1 | 47.6 | 11.3 | 1 | FRP–UHPC (Pullout)
| 2 | 0 | 1 | 147.8 | 0.2172211 | 0.8796477 | 15.9 | 2.515723 | 3 | 0 | 0 | 5 | 1 | 64.1 | 12.3 | 1 | FRP–UHPC (Pullout)
| 2 | 0 | 1 | 147.8 | 0.2172211 | 0.8796477 | 15.9 | 2.515723 | 5 | 0 | 0 | 5 | 1 | 64.1 | 8.8 | 1 | FRP–UHPC (Pullout)
| 2 | 0 | 1 | 147.8 | 0.2172211 | 0.8796477 | 15.9 | 2.515723 | 7 | 0 | 0 | 5 | 1 | 64.1 | 8 | 1 | FRP–UHPC (Pullout)
| 2 | 0 | 1 | 147.8 | 0.2172211 | 0.8796477 | 15.9 | 3.773585 | 3 | 0 | 0 | 5 | 1 | 64.1 | 14.9 | 1 | FRP–UHPC (Pullout)
| 2 | 0 | 1 | 147.8 | 0.2172211 | 0.8796477 | 15.9 | 3.773585 | 5 | 0 | 0 | 5 | 1 | 64.1 | 11.1 | 1 | FRP–UHPC (Pullout)
| 2 | 0 | 1 | 147.8 | 0.2172211 | 0.8796477 | 15.9 | 3.773585 | 7 | 0 | 0 | 5 | 1 | 64.1 | 10.2 | 1 | FRP–UHPC (Pullout)
| 2 | 0 | 1 | 147.8 | 0.2172211 | 0.8796477 | 19.1 | 2.094241 | 3 | 0 | 0 | 5 | 1 | 63.1 | 10.6 | 1 | FRP–UHPC (Pullout)
| 2 | 0 | 1 | 147.8 | 0.2172211 | 0.8796477 | 19.1 | 2.094241 | 5 | 0 | 0 | 5 | 1 | 63.1 | 8.6 | 1 | FRP–UHPC (Pullout)
| 2 | 0 | 1 | 147.8 | 0.2172211 | 0.8796477 | 19.1 | 2.094241 | 7 | 0 | 0 | 5 | 1 | 63.1 | 6.8 | 1 | FRP–UHPC (Pullout)
| 2 | 0 | 1 | 147.8 | 0.2172211 | 0.8796477 | 19.1 | 3.141361 | 3 | 0 | 0 | 5 | 1 | 63.1 | 10 | 1 | FRP–UHPC (Pullout)
| 2 | 0 | 1 | 147.8 | 0.2172211 | 0.8796477 | 19.1 | 3.141361 | 5 | 0 | 0 | 5 | 1 | 63.1 | 8.4 | 1 | FRP–UHPC (Pullout)
| 2 | 0 | 1 | 147.8 | 0.2172211 | 0.8796477 | 19.1 | 3.141361 | 7 | 0 | 0 | 5 | 1 | 63.1 | 6.7 | 1 | FRP–UHPC (Pullout)
| 2 | 0 | 1 | 174.5 | 0.2172211 | 0.8796477 | 15.9 | 2.515723 | 3 | 0 | 0 | 5 | 1 | 48.2 | 20.1 | 1 | FRP–UHPC (Pullout)
| 2 | 0 | 1 | 174.5 | 0.2172211 | 0.8796477 | 15.9 | 2.515723 | 5 | 0 | 0 | 5 | 1 | 48.2 | 16.2 | 1 | FRP–UHPC (Pullout)
| 2 | 0 | 1 | 174.5 | 0.2172211 | 0.8796477 | 15.9 | 2.515723 | 7 | 0 | 0 | 5 | 1 | 48.2 | 17.2 | 1 | FRP–UHPC (Pullout)
| 2 | 0 | 1 | 174.5 | 0.2172211 | 0.8796477 | 15.9 | 3.773585 | 3 | 0 | 0 | 5 | 1 | 48.2 | 23.1 | 1 | FRP–UHPC (Pullout)
| 2 | 0 | 1 | 174.5 | 0.2172211 | 0.8796477 | 15.9 | 3.773585 | 5 | 0 | 0 | 5 | 1 | 48.2 | 18 | 1 | FRP–UHPC (Pullout)
| 2 | 0 | 1 | 174.5 | 0.2172211 | 0.8796477 | 15.9 | 3.773585 | 7 | 0 | 0 | 5 | 1 | 48.2 | 16.2 | 1 | FRP–UHPC (Pullout)
| 2 | 0 | 1 | 174.5 | 0.2172211 | 0.8796477 | 19.1 | 2.094241 | 3 | 0 | 0 | 5 | 1 | 47.6 | 20.9 | 1 | FRP–UHPC (Pullout)
| 2 | 0 | 1 | 174.5 | 0.2172211 | 0.8796477 | 19.1 | 2.094241 | 5 | 0 | 0 | 5 | 1 | 47.6 | 18.1 | 1 | FRP–UHPC (Pullout)
| 2 | 0 | 1 | 174.5 | 0.2172211 | 0.8796477 | 19.1 | 2.094241 | 7 | 0 | 0 | 5 | 1 | 47.6 | 16 | 1 | FRP–UHPC (Pullout)
| 2 | 0 | 1 | 174.5 | 0.2172211 | 0.8796477 | 19.1 | 3.141361 | 3 | 0 | 0 | 5 | 1 | 47.6 | 21.6 | 1 | FRP–UHPC (Pullout)
| 2 | 0 | 1 | 174.5 | 0.2172211 | 0.8796477 | 19.1 | 3.141361 | 5 | 0 | 0 | 5 | 1 | 47.6 | 18.6 | 1 | FRP–UHPC (Pullout)
| 2 | 0 | 1 | 174.5 | 0.2172211 | 0.8796477 | 19.1 | 3.141361 | 7 | 0 | 0 | 5 | 1 | 47.6 | 15.6 | 1 | FRP–UHPC (Pullout)
| 2 | 0 | 1 | 174.5 | 0.2172211 | 0.8796477 | 15.9 | 2.515723 | 3 | 0 | 0 | 5 | 1 | 64.1 | 20.4 | 1 | FRP–UHPC (Pullout)
| 2 | 0 | 1 | 174.5 | 0.2172211 | 0.8796477 | 15.9 | 2.515723 | 5 | 0 | 0 | 5 | 1 | 64.1 | 11.2 | 1 | FRP–UHPC (Pullout)
| 2 | 0 | 1 | 174.5 | 0.2172211 | 0.8796477 | 15.9 | 2.515723 | 7 | 0 | 0 | 5 | 1 | 64.1 | 11.9 | 1 | FRP–UHPC (Pullout)
| 2 | 0 | 1 | 174.5 | 0.2172211 | 0.8796477 | 15.9 | 3.773585 | 3 | 0 | 0 | 5 | 1 | 64.1 | 19.4 | 1 | FRP–UHPC (Pullout)
| 2 | 0 | 1 | 174.5 | 0.2172211 | 0.8796477 | 15.9 | 3.773585 | 5 | 0 | 0 | 5 | 1 | 64.1 | 12.5 | 1 | FRP–UHPC (Pullout)
| 2 | 0 | 1 | 174.5 | 0.2172211 | 0.8796477 | 15.9 | 3.773585 | 7 | 0 | 0 | 5 | 1 | 64.1 | 10 | 1 | FRP–UHPC (Pullout)
| 2 | 0 | 1 | 174.5 | 0.2172211 | 0.8796477 | 19.1 | 2.094241 | 3 | 0 | 0 | 5 | 1 | 63.1 | 16.5 | 1 | FRP–UHPC (Pullout)
| 2 | 0 | 1 | 174.5 | 0.2172211 | 0.8796477 | 19.1 | 2.094241 | 5 | 0 | 0 | 5 | 1 | 63.1 | 11.1 | 1 | FRP–UHPC (Pullout)
| 2 | 0 | 1 | 174.5 | 0.2172211 | 0.8796477 | 19.1 | 2.094241 | 7 | 0 | 0 | 5 | 1 | 63.1 | 7.5 | 1 | FRP–UHPC (Pullout)
| 2 | 0 | 1 | 174.5 | 0.2172211 | 0.8796477 | 19.1 | 3.141361 | 3 | 0 | 0 | 5 | 1 | 63.1 | 23.1 | 1 | FRP–UHPC (Pullout)
| 2 | 0 | 1 | 174.5 | 0.2172211 | 0.8796477 | 19.1 | 3.141361 | 5 | 0 | 0 | 5 | 1 | 63.1 | 10.4 | 1 | FRP–UHPC (Pullout)
| 2 | 0 | 1 | 174.5 | 0.2172211 | 0.8796477 | 19.1 | 3.141361 | 7 | 0 | 0 | 5 | 1 | 63.1 | 9.7 | 1 | FRP–UHPC (Pullout)
Yoo D Y and Yoon Y S. Bond behavior of GFRP and steel bars in ultra-high-performance fiber-reinforced concrete. Advanced Composite Materials 2017;26(6):493-510. | 2 | 0 | 1 | 190.2 | 0.1999797 | 1.12013 | 15.9 | 4.716981 | 1.5 | 0 | 0 | 1 | 1 | 47.8 | 20.82 | 1 | FRP–UHPC (Pullout)
| 2 | 0 | 1 | 190.2 | 0.1999797 | 1.12013 | 15.9 | 4.716981 | 3 | 0 | 0 | 1 | 1 | 47.8 | 20.99 | 1 | FRP–UHPC (Pullout)
| 2 | 0 | 1 | 190.2 | 0.1999797 | 1.12013 | 15.9 | 4.716981 | 4 | 0 | 0 | 1 | 1 | 47.8 | 19.5 | 1 | FRP–UHPC (Pullout)
Hu X, Xue W, Xue W, and Jiang J. Bond strength of sand-coated deformed GFRP bars in UHPC, HPC, and NC. Construction and Building Materials 2023;403. | 2 | 0 | 1 | 161.4 | 0.1222707 | 0.89869 | 16 | 4.5 | 2.5 | 1.25 | 0 | 2 | 1 | 54.2 | 30.26 | 1 | FRP–UHPC (Pullout)
| 2 | 0 | 1 | 161.4 | 0.1222707 | 0.89869 | 16 | 4.5 | 2.5 | 1.25 | 0 | 2 | 1 | 54.2 | 31.49 | 1 | FRP–UHPC (Pullout)
| 2 | 0 | 1 | 161.4 | 0.1222707 | 0.89869 | 16 | 4.5 | 2.5 | 1.25 | 0 | 2 | 1 | 54.2 | 31.22 | 1 | FRP–UHPC (Pullout)
| 2 | 0 | 1 | 161.4 | 0.1222707 | 0.89869 | 16 | 2 | 2.5 | 1.25 | 0 | 2 | 1 | 54.2 | 29.75 | 1 | FRP–UHPC (Pullout)
| 2 | 0 | 1 | 161.4 | 0.1222707 | 0.89869 | 16 | 2 | 2.5 | 1.25 | 0 | 2 | 1 | 54.2 | 27.42 | 1 | FRP–UHPC (Pullout)
| 2 | 0 | 1 | 161.4 | 0.1222707 | 0.89869 | 16 | 2 | 2.5 | 1.25 | 0 | 2 | 1 | 54.2 | 29.48 | 1 | FRP–UHPC (Pullout)
Tong D, Chi Y, Huang L, Zeng Y, Yu M, and Xu L. Bond performance and physically explicable mathematical model of helically wound GFRP bar embedded in UHPC. Journal of Building Engineering 2023;69. | 2 | 0.1 | 1 | 125.2 | 0.18 | 1.22 | 12 | 5.75 | 5 | 0.7083333 | 9 | 3 | 1 | 54.9 | 35.4 | 1 | FRP–UHPC (Pullout)
| 2 | 0.1 | 1 | 125.2 | 0.18 | 1.22 | 12 | 5.75 | 5 | 0.7083333 | 9 | 3 | 1 | 54.9 | 37.1 | 1 | FRP–UHPC (Pullout)
| 2 | 0.1 | 1 | 125.2 | 0.18 | 1.22 | 12 | 5.75 | 5 | 0.7083333 | 9 | 3 | 1 | 54.9 | 34.1 | 1 | FRP–UHPC (Pullout)
| 2 | 0.1 | 1 | 125.2 | 0.18 | 1.22 | 16 | 4.19 | 5 | 0.5125 | 8.4375 | 3 | 1 | 54.9 | 23.2 | 1 | FRP–UHPC (Pullout)
| 2 | 0.1 | 1 | 125.2 | 0.18 | 1.22 | 16 | 4.19 | 5 | 0.5125 | 8.4375 | 3 | 1 | 54.9 | 24 | 1 | FRP–UHPC (Pullout)
| 2 | 0.1 | 1 | 125.2 | 0.18 | 1.22 | 16 | 4.19 | 5 | 0.5125 | 8.4375 | 3 | 1 | 54.9 | 25.4 | 1 | FRP–UHPC (Pullout)
| 2 | 0.1 | 1 | 125.2 | 0.18 | 1.22 | 20 | 3.25 | 5 | 0.37 | 8.9 | 3 | 1 | 54.9 | 21.7 | 1 | FRP–UHPC (Pullout)
| 2 | 0.1 | 1 | 125.2 | 0.18 | 1.22 | 20 | 3.25 | 5 | 0.37 | 8.9 | 3 | 1 | 54.9 | 19.9 | 1 | FRP–UHPC (Pullout)
| 2 | 0.1 | 1 | 125.2 | 0.18 | 1.22 | 20 | 3.25 | 3 | 0.37 | 8.9 | 3 | 1 | 54.9 | 28.95 | 1 | FRP–UHPC (Pullout)
| 2 | 0.1 | 1 | 125.2 | 0.18 | 1.22 | 20 | 3.25 | 3 | 0.37 | 8.9 | 3 | 1 | 54.9 | 25.96 | 1 | FRP–UHPC (Pullout)
| 2 | 0.1 | 1 | 125.2 | 0.18 | 1.22 | 20 | 3.25 | 3 | 0.37 | 8.9 | 3 | 1 | 54.9 | 27.11 | 1 | FRP–UHPC (Pullout)
| 2 | 0.1 | 1 | 125.2 | 0.18 | 1.22 | 20 | 3.25 | 4 | 0.37 | 8.9 | 3 | 1 | 54.9 | 25.22 | 1 | FRP–UHPC (Pullout)
| 2 | 0.1 | 1 | 125.2 | 0.18 | 1.22 | 20 | 3.25 | 4 | 0.37 | 8.9 | 3 | 1 | 54.9 | 26.2 | 1 | FRP–UHPC (Pullout)
| 2 | 0.1 | 1 | 125.2 | 0.18 | 1.22 | 20 | 3.25 | 4 | 0.37 | 8.9 | 3 | 1 | 54.9 | 24.36 | 1 | FRP–UHPC (Pullout)
| 2 | 0.1 | 1 | 125.2 | 0.18 | 1.22 | 20 | 4.5 | 3 | 0.37 | 8.9 | 3 | 1 | 54.9 | 29.64 | 1 | FRP–UHPC (Pullout)
| 2 | 0.1 | 1 | 125.2 | 0.18 | 1.22 | 20 | 4.5 | 3 | 0.37 | 8.9 | 3 | 1 | 54.9 | 25.65 | 1 | FRP–UHPC (Pullout)
| 2 | 0.1 | 1 | 125.2 | 0.18 | 1.22 | 20 | 4.5 | 3 | 0.37 | 8.9 | 3 | 1 | 54.9 | 27.78 | 1 | FRP–UHPC (Pullout)
| 2 | 0 | 1 | 119.1 | 0.18 | 1.22 | 20 | 3.25 | 4 | 0.37 | 8.9 | 3 | 1 | 54.9 | 21.23 | 1 | FRP–UHPC (Pullout)
| 2 | 0 | 1 | 119.1 | 0.18 | 1.22 | 20 | 3.25 | 4 | 0.37 | 8.9 | 3 | 1 | 54.9 | 23.21 | 1 | FRP–UHPC (Pullout)
| 2 | 0 | 1 | 119.1 | 0.18 | 1.22 | 20 | 3.25 | 4 | 0.37 | 8.9 | 3 | 1 | 54.9 | 22.35 | 1 | FRP–UHPC (Pullout)
| 1 | 0.1 | 1 | 113.7 | 0.18 | 1.22 | 20 | 3.25 | 4 | 0.37 | 8.9 | 3 | 1 | 54.9 | 16.36 | 1 | FRP–UHPC (Pullout)
| 1 | 0.1 | 1 | 113.7 | 0.18 | 1.22 | 20 | 3.25 | 4 | 0.37 | 8.9 | 3 | 1 | 54.9 | 20.28 | 1 | FRP–UHPC (Pullout)
| 3 | 0.1 | 1 | 132.2 | 0.18 | 1.22 | 20 | 3.25 | 4 | 0.37 | 8.9 | 3 | 1 | 54.9 | 26.24 | 1 | FRP–UHPC (Pullout)
| 3 | 0.1 | 1 | 132.2 | 0.18 | 1.22 | 20 | 3.25 | 4 | 0.37 | 8.9 | 3 | 1 | 54.9 | 28.36 | 1 | FRP–UHPC (Pullout)
| 3 | 0.1 | 1 | 132.2 | 0.18 | 1.22 | 20 | 3.25 | 4 | 0.37 | 8.9 | 3 | 1 | 54.9 | 29.43 | 1 | FRP–UHPC (Pullout)
| 2 | 0.1 | 1 | 118.3 | 0.18 | 1.22 | 20 | 3.25 | 4 | 0.37 | 8.9 | 3 | 1 | 54.9 | 23.31 | 1 | FRP–UHPC (Pullout)
| 2 | 0.1 | 1 | 118.3 | 0.18 | 1.22 | 20 | 3.25 | 4 | 0.37 | 8.9 | 3 | 1 | 54.9 | 21.25 | 1 | FRP–UHPC (Pullout)
| 2 | 0.1 | 1 | 118.3 | 0.18 | 1.22 | 20 | 3.25 | 4 | 0.37 | 8.9 | 3 | 1 | 54.9 | 24.17 | 1 | FRP–UHPC (Pullout)
| 2 | 0.1 | 1 | 126.4 | 0.18 | 1.22 | 20 | 3.25 | 4 | 0.37 | 8.9 | 3 | 1 | 54.9 | 25.19 | 1 | FRP–UHPC (Pullout)
| 2 | 0.1 | 1 | 126.4 | 0.18 | 1.22 | 20 | 3.25 | 4 | 0.37 | 8.9 | 3 | 1 | 54.9 | 26.51 | 1 | FRP–UHPC (Pullout)
| 2 | 0.1 | 1 | 126.4 | 0.18 | 1.22 | 20 | 3.25 | 4 | 0.37 | 8.9 | 3 | 1 | 54.9 | 23.16 | 1 | FRP–UHPC (Pullout)
| 2 | 0.05 | 1 | 120.8 | 0.18 | 1.22 | 20 | 3.25 | 4 | 0.37 | 8.9 | 3 | 1 | 54.9 | 24.26 | 1 | FRP–UHPC (Pullout)
| 2 | 0.05 | 1 | 120.8 | 0.18 | 1.22 | 20 | 3.25 | 4 | 0.37 | 8.9 | 3 | 1 | 54.9 | 21.18 | 1 | FRP–UHPC (Pullout)
| 2 | 0.05 | 1 | 120.8 | 0.18 | 1.22 | 20 | 3.25 | 4 | 0.37 | 8.9 | 3 | 1 | 54.9 | 22.88 | 1 | FRP–UHPC (Pullout)
| 2 | 0.15 | 1 | 115.7 | 0.18 | 1.22 | 20 | 3.25 | 4 | 0.37 | 8.9 | 3 | 1 | 54.9 | 20.15 | 1 | FRP–UHPC (Pullout)
| 2 | 0.15 | 1 | 115.7 | 0.18 | 1.22 | 20 | 3.25 | 4 | 0.37 | 8.9 | 3 | 1 | 54.9 | 21.42 | 1 | FRP–UHPC (Pullout)
| 2 | 0.15 | 1 | 115.7 | 0.18 | 1.22 | 20 | 3.25 | 4 | 0.37 | 8.9 | 3 | 1 | 54.9 | 23.44 | 1 | FRP–UHPC (Pullout)
| 2 | 0.1 | 1 | 119.7 | 0.18 | 1.22 | 20 | 3.25 | 4 | 0.37 | 8.9 | 3 | 1 | 54.9 | 25.72 | 1 | FRP–UHPC (Pullout)
| 2 | 0.1 | 1 | 119.7 | 0.18 | 1.22 | 20 | 3.25 | 4 | 0.37 | 8.9 | 3 | 1 | 54.9 | 23.97 | 1 | FRP–UHPC (Pullout)
| 2 | 0.1 | 1 | 119.7 | 0.18 | 1.22 | 20 | 3.25 | 4 | 0.37 | 8.9 | 3 | 1 | 54.9 | 22.06 | 1 | FRP–UHPC (Pullout)
| 2 | 0.1 | 1 | 119.1 | 0.18 | 1.22 | 20 | 3.25 | 4 | 0.37 | 8.9 | 3 | 1 | 54.9 | 23.9 | 1 | FRP–UHPC (Pullout)
| 2 | 0.1 | 1 | 119.1 | 0.18 | 1.22 | 20 | 3.25 | 4 | 0.37 | 8.9 | 3 | 1 | 54.9 | 21.01 | 1 | FRP–UHPC (Pullout)
Sayed Ahmed M and Sennah K. Pullout strength of sand-coated GFRP bars embedded in ultra-high performance fiber reinforced concrete, in Proceedings, Annual Conference - Canadian Society for Civil Engineering 2015;3:1604-1613. | 2 | 0 | 1 | 168.54 | 0.1503759 | 1.308271 | 20 | 2 | 4 | 0 | 0 | 5 | 1 | 64.7 | 23.07747 | 1 | FRP–UHPC (Pullout)
| 2 | 0 | 1 | 168.54 | 0.1503759 | 1.308271 | 20 | 2 | 4 | 0 | 0 | 5 | 1 | 64.7 | 22.58011 | 1 | FRP–UHPC (Pullout)
| 2 | 0 | 1 | 168.54 | 0.1503759 | 1.308271 | 20 | 2 | 4 | 0 | 0 | 5 | 1 | 64.7 | 18.99912 | 1 | FRP–UHPC (Pullout)
| 2 | 0 | 1 | 168.54 | 0.1503759 | 1.308271 | 20 | 2 | 4 | 0 | 0 | 5 | 1 | 64.7 | 21.08803 | 1 | FRP–UHPC (Pullout)
| 2 | 0 | 1 | 168.54 | 0.1503759 | 1.308271 | 20 | 2 | 4 | 0 | 0 | 5 | 1 | 64.7 | 21.68486 | 1 | FRP–UHPC (Pullout)
Sayed-Ahmed M and Sennah K. Bond strength of ribbed-surface high-modulus glass FRP bars embedded into unconfined UHPFRC, in Proceedings, Annual Conference - Canadian Society for Civil Engineering 2016;3:2317-2326. | 2 | 0 | 1 | 191.6 | 0.1503759 | 1.308271 | 16 | 5.75 | 4 | 0.53125 | 5.625 | 3 | 1 | 64 | 29.5307 | 1 | FRP–UHPC (Pullout)
| 2 | 0 | 1 | 191.6 | 0.1503759 | 1.308271 | 16 | 5.75 | 4 | 0.53125 | 5.625 | 3 | 1 | 64 | 30.46325 | 1 | FRP–UHPC (Pullout)
| 2 | 0 | 1 | 191.6 | 0.1503759 | 1.308271 | 16 | 5.75 | 4 | 0.53125 | 5.625 | 3 | 1 | 64 | 32.32835 | 1 | FRP–UHPC (Pullout)
| 2 | 0 | 1 | 191.6 | 0.1503759 | 1.308271 | 16 | 5.75 | 4 | 0.53125 | 5.625 | 3 | 1 | 64 | 27.35476 | 1 | FRP–UHPC (Pullout)
| 2 | 0 | 1 | 191.6 | 0.1503759 | 1.308271 | 16 | 5.75 | 4 | 0.53125 | 5.625 | 3 | 1 | 64 | 26.73306 | 1 | FRP–UHPC (Pullout)
| 2 | 0 | 1 | 191.86 | 0.1503759 | 1.308271 | 16 | 5.75 | 6 | 0.53125 | 5.625 | 3 | 1 | 64 | 12.84845 | 1 | FRP–UHPC (Pullout)
| 2 | 0 | 1 | 191.86 | 0.1503759 | 1.308271 | 16 | 5.75 | 6 | 0.53125 | 5.625 | 3 | 1 | 64 | 12.64121 | 1 | FRP–UHPC (Pullout)
| 2 | 0 | 1 | 191.86 | 0.1503759 | 1.308271 | 16 | 5.75 | 6 | 0.53125 | 5.625 | 3 | 1 | 64 | 10.98335 | 1 | FRP–UHPC (Pullout)
| 2 | 0 | 1 | 191.86 | 0.1503759 | 1.308271 | 16 | 5.75 | 6 | 0.53125 | 5.625 | 3 | 1 | 64 | 11.19058 | 1 | FRP–UHPC (Pullout)
| 2 | 0 | 1 | 191.86 | 0.1503759 | 1.308271 | 16 | 5.75 | 6 | 0.53125 | 5.625 | 3 | 1 | 64 | 14.29908 | 1 | FRP–UHPC (Pullout)
| 2 | 0 | 1 | 191.86 | 0.1503759 | 1.308271 | 16 | 5.75 | 8 | 0.53125 | 5.625 | 3 | 1 | 64 | 13.05568 | 1 | FRP–UHPC (Pullout)
| 2 | 0 | 1 | 191.86 | 0.1503759 | 1.308271 | 16 | 5.75 | 8 | 0.53125 | 5.625 | 3 | 1 | 64 | 11.96771 | 1 | FRP–UHPC (Pullout)
| 2 | 0 | 1 | 191.86 | 0.1503759 | 1.308271 | 16 | 5.75 | 8 | 0.53125 | 5.625 | 3 | 1 | 64 | 11.34601 | 1 | FRP–UHPC (Pullout)
| 2 | 0 | 1 | 191.86 | 0.1503759 | 1.308271 | 16 | 5.75 | 8 | 0.53125 | 5.625 | 3 | 1 | 64 | 11.81228 | 1 | FRP–UHPC (Pullout)
| 2 | 0 | 1 | 191.86 | 0.1503759 | 1.308271 | 16 | 5.75 | 8 | 0.53125 | 5.625 | 3 | 1 | 64 | 9.791759 | 1 | FRP–UHPC (Pullout)
| 2 | 0 | 1 | 191.86 | 0.1503759 | 1.308271 | 16 | 2.5 | 4 | 0.53125 | 5.625 | 3 | 1 | 64 | 28.909 | 1 | FRP–UHPC (Pullout)
| 2 | 0 | 1 | 191.86 | 0.1503759 | 1.308271 | 16 | 2.5 | 4 | 0.53125 | 5.625 | 3 | 1 | 64 | 31.3958 | 1 | FRP–UHPC (Pullout)
| 2 | 0 | 1 | 191.86 | 0.1503759 | 1.308271 | 16 | 2.5 | 4 | 0.53125 | 5.625 | 3 | 1 | 64 | 29.5307 | 1 | FRP–UHPC (Pullout)
| 2 | 0 | 1 | 191.86 | 0.1503759 | 1.308271 | 16 | 2.5 | 4 | 0.53125 | 5.625 | 3 | 1 | 64 | 28.909 | 1 | FRP–UHPC (Pullout)
| 2 | 0 | 1 | 191.86 | 0.1503759 | 1.308271 | 16 | 2.5 | 4 | 0.53125 | 5.625 | 3 | 1 | 64 | 32.0175 | 1 | FRP–UHPC (Pullout)
| 2 | 0 | 1 | 191.6 | 0.1503759 | 1.308271 | 16 | 2.5 | 6 | 0.53125 | 5.625 | 3 | 1 | 64 | 15.33524 | 1 | FRP–UHPC (Pullout)
| 2 | 0 | 1 | 191.6 | 0.1503759 | 1.308271 | 16 | 2.5 | 6 | 0.53125 | 5.625 | 3 | 1 | 64 | 18.2365 | 1 | FRP–UHPC (Pullout)
| 2 | 0 | 1 | 191.6 | 0.1503759 | 1.308271 | 16 | 2.5 | 6 | 0.53125 | 5.625 | 3 | 1 | 64 | 15.54247 | 1 | FRP–UHPC (Pullout)
| 2 | 0 | 1 | 191.6 | 0.1503759 | 1.308271 | 16 | 2.5 | 6 | 0.53125 | 5.625 | 3 | 1 | 64 | 14.09184 | 1 | FRP–UHPC (Pullout)
| 2 | 0 | 1 | 191.6 | 0.1503759 | 1.308271 | 16 | 2.5 | 6 | 0.53125 | 5.625 | 3 | 1 | 64 | 12.01951 | 1 | FRP–UHPC (Pullout)
| 2 | 0 | 1 | 191.86 | 0.1503759 | 1.308271 | 16 | 2.5 | 8 | 0.53125 | 5.625 | 3 | 1 | 64 | 16.9413 | 1 | FRP–UHPC (Pullout)
| 2 | 0 | 1 | 191.86 | 0.1503759 | 1.308271 | 16 | 2.5 | 8 | 0.53125 | 5.625 | 3 | 1 | 64 | 13.8328 | 1 | FRP–UHPC (Pullout)
| 2 | 0 | 1 | 191.86 | 0.1503759 | 1.308271 | 16 | 2.5 | 8 | 0.53125 | 5.625 | 3 | 1 | 64 | 11.34601 | 1 | FRP–UHPC (Pullout)
| 2 | 0 | 1 | 191.86 | 0.1503759 | 1.308271 | 16 | 2.5 | 8 | 0.53125 | 5.625 | 3 | 1 | 64 | 11.65686 | 1 | FRP–UHPC (Pullout)
| 2 | 0 | 1 | 191.86 | 0.1503759 | 1.308271 | 16 | 2.5 | 8 | 0.53125 | 5.625 | 3 | 1 | 64 | 12.43398 | 1 | FRP–UHPC (Pullout)
| 2 | 0 | 1 | 191.06 | 0.1503759 | 1.308271 | 16 | 3.75 | 4 | 0.53125 | 5.625 | 3 | 1 | 64 | 13.98823 | 1 | FRP–UHPC (Pullout)
| 2 | 0 | 1 | 191.06 | 0.1503759 | 1.308271 | 16 | 3.75 | 4 | 0.53125 | 5.625 | 3 | 1 | 64 | 15.23163 | 1 | FRP–UHPC (Pullout)
| 2 | 0 | 1 | 191.06 | 0.1503759 | 1.308271 | 16 | 3.75 | 4 | 0.53125 | 5.625 | 3 | 1 | 64 | 17.09672 | 1 | FRP–UHPC (Pullout)
| 2 | 0 | 1 | 191.06 | 0.1503759 | 1.308271 | 16 | 3.75 | 4 | 0.53125 | 5.625 | 3 | 1 | 64 | 14.29908 | 1 | FRP–UHPC (Pullout)
| 2 | 0 | 1 | 191.06 | 0.1503759 | 1.308271 | 16 | 3.75 | 4 | 0.53125 | 5.625 | 3 | 1 | 64 | 19.89437 | 1 | FRP–UHPC (Pullout)
| 2 | 0 | 1 | 191.06 | 0.1503759 | 1.308271 | 16 | 3.75 | 6 | 0.53125 | 5.625 | 3 | 1 | 64 | 17.20034 | 1 | FRP–UHPC (Pullout)
| 2 | 0 | 1 | 191.06 | 0.1503759 | 1.308271 | 16 | 3.75 | 6 | 0.53125 | 5.625 | 3 | 1 | 64 | 10.98335 | 1 | FRP–UHPC (Pullout)
| 2 | 0 | 1 | 191.06 | 0.1503759 | 1.308271 | 16 | 3.75 | 6 | 0.53125 | 5.625 | 3 | 1 | 64 | 12.43398 | 1 | FRP–UHPC (Pullout)
| 2 | 0 | 1 | 191.06 | 0.1503759 | 1.308271 | 16 | 3.75 | 6 | 0.53125 | 5.625 | 3 | 1 | 64 | 11.39781 | 1 | FRP–UHPC (Pullout)
| 2 | 0 | 1 | 191.06 | 0.1503759 | 1.308271 | 16 | 3.75 | 6 | 0.53125 | 5.625 | 3 | 1 | 64 | 14.71354 | 1 | FRP–UHPC (Pullout)
| 2 | 0 | 1 | 192.39 | 0.1503759 | 1.308271 | 16 | 3.75 | 8 | 0.53125 | 5.625 | 3 | 1 | 64 | 12.90025 | 1 | FRP–UHPC (Pullout)
| 2 | 0 | 1 | 192.39 | 0.1503759 | 1.308271 | 16 | 3.75 | 8 | 0.53125 | 5.625 | 3 | 1 | 64 | 12.12313 | 1 | FRP–UHPC (Pullout)
| 2 | 0 | 1 | 192.39 | 0.1503759 | 1.308271 | 16 | 3.75 | 8 | 0.53125 | 5.625 | 3 | 1 | 64 | 13.36653 | 1 | FRP–UHPC (Pullout)
| 2 | 0 | 1 | 192.39 | 0.1503759 | 1.308271 | 16 | 3.75 | 8 | 0.53125 | 5.625 | 3 | 1 | 64 | 13.05568 | 1 | FRP–UHPC (Pullout)
| 2 | 0 | 1 | 192.39 | 0.1503759 | 1.308271 | 16 | 3.75 | 8 | 0.53125 | 5.625 | 3 | 1 | 64 | 11.65686 | 1 | FRP–UHPC (Pullout)
| 2 | 0 | 1 | 191.86 | 0.1503759 | 1.308271 | 20 | 4.5 | 4 | 0.425 | 4.5 | 3 | 1 | 64 | 13.13028 | 1 | FRP–UHPC (Pullout)
| 2 | 0 | 1 | 191.86 | 0.1503759 | 1.308271 | 20 | 4.5 | 4 | 0.425 | 4.5 | 3 | 1 | 64 | 11.53873 | 1 | FRP–UHPC (Pullout)
| 2 | 0 | 1 | 191.86 | 0.1503759 | 1.308271 | 20 | 4.5 | 4 | 0.425 | 4.5 | 3 | 1 | 64 | 8.952466 | 1 | FRP–UHPC (Pullout)
| 2 | 0 | 1 | 191.86 | 0.1503759 | 1.308271 | 20 | 4.5 | 4 | 0.425 | 4.5 | 3 | 1 | 64 | 12.53345 | 1 | FRP–UHPC (Pullout)
| 2 | 0 | 1 | 191.86 | 0.1503759 | 1.308271 | 20 | 4.5 | 4 | 0.425 | 4.5 | 3 | 1 | 64 | 12.93134 | 1 | FRP–UHPC (Pullout)
| 2 | 0 | 1 | 191.06 | 0.1503759 | 1.308271 | 20 | 4.5 | 6 | 0.425 | 4.5 | 3 | 1 | 64 | 16.97653 | 1 | FRP–UHPC (Pullout)
| 2 | 0 | 1 | 191.06 | 0.1503759 | 1.308271 | 20 | 4.5 | 6 | 0.425 | 4.5 | 3 | 1 | 64 | 17.63967 | 1 | FRP–UHPC (Pullout)
| 2 | 0 | 1 | 191.06 | 0.1503759 | 1.308271 | 20 | 4.5 | 6 | 0.425 | 4.5 | 3 | 1 | 64 | 16.31338 | 1 | FRP–UHPC (Pullout)
| 2 | 0 | 1 | 191.06 | 0.1503759 | 1.308271 | 20 | 4.5 | 6 | 0.425 | 4.5 | 3 | 1 | 64 | 12.86502 | 1 | FRP–UHPC (Pullout)
| 2 | 0 | 1 | 191.06 | 0.1503759 | 1.308271 | 20 | 4.5 | 6 | 0.425 | 4.5 | 3 | 1 | 64 | 12.7324 | 1 | FRP–UHPC (Pullout)
| 2 | 0 | 1 | 191.06 | 0.1503759 | 1.308271 | 20 | 4.5 | 8 | 0.425 | 4.5 | 3 | 1 | 64 | 13.22975 | 1 | FRP–UHPC (Pullout)
| 2 | 0 | 1 | 191.06 | 0.1503759 | 1.308271 | 20 | 4.5 | 8 | 0.425 | 4.5 | 3 | 1 | 64 | 13.22975 | 1 | FRP–UHPC (Pullout)
| 2 | 0 | 1 | 191.06 | 0.1503759 | 1.308271 | 20 | 4.5 | 8 | 0.425 | 4.5 | 3 | 1 | 64 | 14.62236 | 1 | FRP–UHPC (Pullout)
| 2 | 0 | 1 | 191.06 | 0.1503759 | 1.308271 | 20 | 4.5 | 8 | 0.425 | 4.5 | 3 | 1 | 64 | 10.84243 | 1 | FRP–UHPC (Pullout)
| 2 | 0 | 1 | 191.06 | 0.1503759 | 1.308271 | 20 | 4.5 | 8 | 0.425 | 4.5 | 3 | 1 | 64 | 11.24032 | 1 | FRP–UHPC (Pullout)
| 2 | 0 | 1 | 191.86 | 0.1503759 | 1.308271 | 20 | 2 | 8 | 0.425 | 4.5 | 3 | 1 | 64 | 11.83715 | 1 | FRP–UHPC (Pullout)
| 2 | 0 | 1 | 191.86 | 0.1503759 | 1.308271 | 20 | 2 | 8 | 0.425 | 4.5 | 3 | 1 | 64 | 11.63821 | 1 | FRP–UHPC (Pullout)
| 2 | 0 | 1 | 191.86 | 0.1503759 | 1.308271 | 20 | 2 | 8 | 0.425 | 4.5 | 3 | 1 | 64 | 11.14085 | 1 | FRP–UHPC (Pullout)
| 2 | 0 | 1 | 191.86 | 0.1503759 | 1.308271 | 20 | 2 | 8 | 0.425 | 4.5 | 3 | 1 | 64 | 10.74296 | 1 | FRP–UHPC (Pullout)
| 2 | 0 | 1 | 191.86 | 0.1503759 | 1.308271 | 20 | 2 | 8 | 0.425 | 4.5 | 3 | 1 | 64 | 13.03081 | 1 | FRP–UHPC (Pullout)

## FRP_UHPC_Beam
Paper | Test Specification | Concrete compressive strength | Bar diameter | Cover-to-diameter-ratio | Bonded-length-to-diameter ratio | Bar surface treatment | Bar fiber type | Bar tensile elastic modulus | Bond strength | Failure mode | Final_Group
Hossain K M A, Ametrano D, and Lachemi M. Bond strength of GFRP bars in ultra-high strength concrete using RILEM beam tests. Journal of Building Engineering 2017; 10: 69–79 | RILEM RC5 | 128.6 | 15.9 | 3.144654 | 3 | Sand coated | Glass | 48.2 | 26 | Pullout failure | FRP–UHPC (Beam/RILEM)
| RILEM RC5 | 128.6 | 15.9 | 3.144654 | 5 | Sand coated | Glass | 48.2 | 20 | Pullout failure | FRP–UHPC (Beam/RILEM)
| RILEM RC5 | 128.6 | 15.9 | 3.144654 | 7 | Sand coated | Glass | 48.2 | 18.9 | Pullout failure | FRP–UHPC (Beam/RILEM)
| RILEM RC5 | 128.6 | 19.1 | 2.617801 | 3 | Sand coated | Glass | 47.6 | 25.3 | Pullout failure | FRP–UHPC (Beam/RILEM)
| RILEM RC5 | 128.6 | 19.1 | 2.617801 | 5 | Sand coated | Glass | 47.6 | 21.9 | Pullout failure | FRP–UHPC (Beam/RILEM)
| RILEM RC5 | 128.6 | 19.1 | 2.617801 | 7 | Sand coated | Glass | 47.6 | 17.2 | Pullout failure | FRP–UHPC (Beam/RILEM)
| RILEM RC5 | 128.6 | 15.9 | 3.144654 | 3 | Sand coated | Glass | 64.1 | 20.1 | Pullout failure | FRP–UHPC (Beam/RILEM)
| RILEM RC5 | 128.6 | 15.9 | 3.144654 | 5 | Sand coated | Glass | 64.1 | 17.4 | Pullout failure | FRP–UHPC (Beam/RILEM)
| RILEM RC5 | 128.6 | 15.9 | 3.144654 | 7 | Sand coated | Glass | 64.1 | 17.5 | Pullout failure | FRP–UHPC (Beam/RILEM)
| RILEM RC5 | 128.6 | 19.1 | 2.617801 | 3 | Sand coated | Glass | 63.1 | 17.2 | Pullout failure | FRP–UHPC (Beam/RILEM)
| RILEM RC5 | 128.6 | 19.1 | 2.617801 | 5 | Sand coated | Glass | 63.1 | 13.5 | Pullout failure | FRP–UHPC (Beam/RILEM)
| RILEM RC5 | 128.6 | 19.1 | 2.617801 | 7 | Sand coated | Glass | 63.1 | 17.3 | Pullout failure | FRP–UHPC (Beam/RILEM)
| RILEM RC5 | 147.8 | 15.9 | 3.144654 | 3 | Sand coated | Glass | 48.2 | 24 | Pullout failure | FRP–UHPC (Beam/RILEM)
| RILEM RC5 | 147.8 | 15.9 | 3.144654 | 5 | Sand coated | Glass | 48.2 | 21.3 | Pullout failure | FRP–UHPC (Beam/RILEM)
| RILEM RC5 | 147.8 | 15.9 | 3.144654 | 7 | Sand coated | Glass | 48.2 | 20 | Pullout failure | FRP–UHPC (Beam/RILEM)
| RILEM RC5 | 147.8 | 19.1 | 2.617801 | 3 | Sand coated | Glass | 47.6 | 24.3 | Pullout failure | FRP–UHPC (Beam/RILEM)
| RILEM RC5 | 147.8 | 19.1 | 2.617801 | 5 | Sand coated | Glass | 47.6 | 20.9 | Pullout failure | FRP–UHPC (Beam/RILEM)
| RILEM RC5 | 147.8 | 19.1 | 2.617801 | 7 | Sand coated | Glass | 47.6 | 17.3 | Pullout failure | FRP–UHPC (Beam/RILEM)
| RILEM RC5 | 147.8 | 15.9 | 3.144654 | 3 | Sand coated | Glass | 64.1 | 22.9 | Pullout failure | FRP–UHPC (Beam/RILEM)
| RILEM RC5 | 147.8 | 15.9 | 3.144654 | 5 | Sand coated | Glass | 64.1 | 17.9 | Pullout failure | FRP–UHPC (Beam/RILEM)
| RILEM RC5 | 147.8 | 15.9 | 3.144654 | 7 | Sand coated | Glass | 64.1 | 17.1 | Pullout failure | FRP–UHPC (Beam/RILEM)
| RILEM RC5 | 147.8 | 19.1 | 2.617801 | 3 | Sand coated | Glass | 63.1 | 15 | Pullout failure | FRP–UHPC (Beam/RILEM)
| RILEM RC5 | 147.8 | 19.1 | 2.617801 | 5 | Sand coated | Glass | 63.1 | 14.5 | Pullout failure | FRP–UHPC (Beam/RILEM)
| RILEM RC5 | 147.8 | 19.1 | 2.617801 | 7 | Sand coated | Glass | 63.1 | 12.1 | Pullout failure | FRP–UHPC (Beam/RILEM)
| RILEM RC5 | 174.5 | 15.9 | 3.144654 | 3 | Sand coated | Glass | 48.2 | 29.8 | Pullout failure | FRP–UHPC (Beam/RILEM)
| RILEM RC5 | 174.5 | 15.9 | 3.144654 | 5 | Sand coated | Glass | 48.2 | 20.8 | Pullout failure | FRP–UHPC (Beam/RILEM)
| RILEM RC5 | 174.5 | 15.9 | 3.144654 | 7 | Sand coated | Glass | 48.2 | 18.7 | Pullout failure | FRP–UHPC (Beam/RILEM)
| RILEM RC5 | 174.5 | 19.1 | 2.617801 | 3 | Sand coated | Glass | 47.6 | 27.5 | Pullout failure | FRP–UHPC (Beam/RILEM)
| RILEM RC5 | 174.5 | 19.1 | 2.617801 | 5 | Sand coated | Glass | 47.6 | 20.5 | Pullout failure | FRP–UHPC (Beam/RILEM)
| RILEM RC5 | 174.5 | 19.1 | 2.617801 | 7 | Sand coated | Glass | 47.6 | 19.3 | Pullout failure | FRP–UHPC (Beam/RILEM)
| RILEM RC5 | 174.5 | 15.9 | 3.144654 | 3 | Sand coated | Glass | 64.1 | 22.1 | Pullout failure | FRP–UHPC (Beam/RILEM)
| RILEM RC5 | 174.5 | 15.9 | 3.144654 | 5 | Sand coated | Glass | 64.1 | 16.4 | Pullout failure | FRP–UHPC (Beam/RILEM)
| RILEM RC5 | 174.5 | 15.9 | 3.144654 | 7 | Sand coated | Glass | 64.1 | 18.4 | Pullout failure | FRP–UHPC (Beam/RILEM)
| RILEM RC5 | 174.5 | 19.1 | 2.617801 | 3 | Sand coated | Glass | 63.1 | 12.8 | Pullout failure | FRP–UHPC (Beam/RILEM)
| RILEM RC5 | 174.5 | 19.1 | 2.617801 | 5 | Sand coated | Glass | 63.1 | 12.8 | Pullout failure | FRP–UHPC (Beam/RILEM)
| RILEM RC5 | 174.5 | 19.1 | 2.617801 | 7 | Sand coated | Glass | 63.1 | 10.9 | Pullout failure | FRP–UHPC (Beam/RILEM)
Michaud D, Fam A, and Dagenais M A. Development length of sand-coated GFRP bars embedded in Ultra-High performance concrete with very small cover. Construction and Building Materials 2021; 270. | RILEM RC5 | 123 | 17.2 | 1.5 | 4 | Sand coated | Glass | 62 | 19 | Concrete splitting failure | FRP–UHPC (Beam/RILEM)
| RILEM RC5 | 123 | 17.2 | 1.5 | 7 | Sand coated | Glass | 62 | 16.9 | Concrete splitting failure | FRP–UHPC (Beam/RILEM)
| RILEM RC5 | 123 | 17.2 | 1.5 | 10 | Sand coated | Glass | 62 | 12.5 | Concrete splitting failure | FRP–UHPC (Beam/RILEM)
| RILEM RC5 | 123 | 17.2 | 1.5 | 10 | Sand coated | Glass | 62 | 12.7 | Concrete splitting failure | FRP–UHPC (Beam/RILEM)
| RILEM RC5 | 123 | 17.2 | 1.5 | 10 | Sand coated | Glass | 62 | 14.1 | Concrete splitting failure | FRP–UHPC (Beam/RILEM)
| RILEM RC5 | 123 | 17.2 | 1.5 | 13 | Sand coated | Glass | 62 | 11.9 | Concrete splitting failure | FRP–UHPC (Beam/RILEM)
| RILEM RC5 | 123 | 17.2 | 1.5 | 16 | Sand coated | Glass | 62 | 10.6 | Concrete splitting failure | FRP–UHPC (Beam/RILEM)
| RILEM RC5 | 132 | 17.2 | 1.5 | 4 | Sand coated | Glass | 62 | 25.8 | Concrete splitting failure | FRP–UHPC (Beam/RILEM)
| RILEM RC5 | 132 | 17.2 | 1.5 | 7 | Sand coated | Glass | 62 | 14.4 | Concrete splitting failure | FRP–UHPC (Beam/RILEM)
| RILEM RC5 | 132 | 17.2 | 1.5 | 10 | Sand coated | Glass | 62 | 16.6 | Concrete splitting failure | FRP–UHPC (Beam/RILEM)
| RILEM RC5 | 132 | 17.2 | 1.5 | 10 | Sand coated | Glass | 62 | 13.6 | Concrete splitting failure | FRP–UHPC (Beam/RILEM)
| RILEM RC5 | 132 | 17.2 | 1.5 | 10 | Sand coated | Glass | 62 | 15.5 | Concrete splitting failure | FRP–UHPC (Beam/RILEM)
| RILEM RC5 | 132 | 17.2 | 1.5 | 13 | Sand coated | Glass | 62 | 14.9 | Concrete splitting failure | FRP–UHPC (Beam/RILEM)
| RILEM RC5 | 132 | 17.2 | 1.5 | 16 | Sand coated | Glass | 62 | 14.2 | Concrete splitting failure | FRP–UHPC (Beam/RILEM)
| RILEM RC5 | 87 | 17.2 | 1.5 | 4 | Sand coated | Glass | 62 | 11 | Concrete splitting failure | FRP–UHPC (Beam/RILEM)
| RILEM RC5 | 87 | 17.2 | 1.5 | 7 | Sand coated | Glass | 62 | 8.4 | Concrete splitting failure | FRP–UHPC (Beam/RILEM)
| RILEM RC5 | 87 | 17.2 | 1.5 | 10 | Sand coated | Glass | 62 | 7 | Concrete splitting failure | FRP–UHPC (Beam/RILEM)
| RILEM RC5 | 87 | 17.2 | 1.5 | 10 | Sand coated | Glass | 62 | 7.1 | Concrete splitting failure | FRP–UHPC (Beam/RILEM)
| RILEM RC5 | 87 | 17.2 | 1.5 | 10 | Sand coated | Glass | 62 | 7.4 | Concrete splitting failure | FRP–UHPC (Beam/RILEM)
| RILEM RC5 | 87 | 17.2 | 1.5 | 13 | Sand coated | Glass | 62 | 5.9 | Concrete splitting failure | FRP–UHPC (Beam/RILEM)
| RILEM RC5 | 87 | 17.2 | 1.5 | 16 | Sand coated | Glass | 62 | 6.3 | Concrete splitting failure | FRP–UHPC (Beam/RILEM)
| RILEM RC5 | 100 | 17.2 | 1.5 | 4 | Sand coated | Glass | 62 | 12.6 | Concrete splitting failure | FRP–UHPC (Beam/RILEM)
| RILEM RC5 | 100 | 17.2 | 1.5 | 7 | Sand coated | Glass | 62 | 10.1 | Concrete splitting failure | FRP–UHPC (Beam/RILEM)
| RILEM RC5 | 100 | 17.2 | 1.5 | 10 | Sand coated | Glass | 62 | 8.8 | Concrete splitting failure | FRP–UHPC (Beam/RILEM)
| RILEM RC5 | 100 | 17.2 | 1.5 | 10 | Sand coated | Glass | 62 | 9.5 | Concrete splitting failure | FRP–UHPC (Beam/RILEM)
| RILEM RC5 | 100 | 17.2 | 1.5 | 10 | Sand coated | Glass | 62 | 9.1 | Concrete splitting failure | FRP–UHPC (Beam/RILEM)
| RILEM RC5 | 100 | 17.2 | 1.5 | 13 | Sand coated | Glass | 62 | 8.8 | Concrete splitting failure | FRP–UHPC (Beam/RILEM)
| RILEM RC5 | 100 | 17.2 | 1.5 | 16 | Sand coated | Glass | 62 | 8.3 | Concrete splitting failure | FRP–UHPC (Beam/RILEM)
Kauffman L and Fam A. Effect of GFRP bar diameter and concrete cover on bond and development length in UHPFRC. Construction and Building Materials 2024; 418. | RILEM RC5 | 139 | 13.5 | 1.5 | 4.37037 | Sand coated | Glass | 62.3 | 25 | Concrete splitting failure | FRP–UHPC (Beam/RILEM)
| RILEM RC5 | 133 | 13.5 | 1.5 | 4.37037 | Sand coated | Glass | 62.3 | 28.5 | Concrete splitting failure | FRP–UHPC (Beam/RILEM)
| RILEM RC5 | 139 | 13.5 | 1.6 | 9.407407 | Sand coated | Glass | 62.3 | 18.9 | Concrete splitting failure | FRP–UHPC (Beam/RILEM)
| RILEM RC5 | 133 | 13.5 | 1.7 | 9.407407 | Sand coated | Glass | 62.3 | 20.2 | Concrete splitting failure | FRP–UHPC (Beam/RILEM)
| RILEM RC5 | 146 | 13.5 | 3.7 | 4.37037 | Sand coated | Glass | 62.3 | 28.1 | Pullout failure | FRP–UHPC (Beam/RILEM)
| RILEM RC5 | 118 | 13.5 | 3.7 | 4.37037 | Sand coated | Glass | 62.3 | 25.6 | Pullout failure | FRP–UHPC (Beam/RILEM)
| RILEM RC5 | 146 | 13.5 | 3.5 | 9.407407 | Sand coated | Glass | 62.3 | 22.6 | Concrete splitting failure | FRP–UHPC (Beam/RILEM)
| RILEM RC5 | 118 | 13.5 | 3.5 | 9.407407 | Sand coated | Glass | 62.3 | 22.5 | Concrete splitting failure | FRP–UHPC (Beam/RILEM)
| RILEM RC5 | 139 | 17.3 | 1.4 | 4.277457 | Sand coated | Glass | 62.2 | 16.5 | Concrete splitting failure | FRP–UHPC (Beam/RILEM)
| RILEM RC5 | 133 | 17.3 | 1.5 | 4.277457 | Sand coated | Glass | 62.2 | 17.7 | Concrete splitting failure | FRP–UHPC (Beam/RILEM)
| RILEM RC5 | 139 | 17.3 | 1.8 | 4.277457 | Sand coated | Glass | 62.2 | 18 | Concrete splitting failure | FRP–UHPC (Beam/RILEM)
| RILEM RC5 | 133 | 17.3 | 1.7 | 4.277457 | Sand coated | Glass | 62.2 | 19.5 | Concrete splitting failure | FRP–UHPC (Beam/RILEM)
| RILEM RC5 | 146 | 17.3 | 2.9 | 4.277457 | Sand coated | Glass | 62.2 | 20.5 | Pullout failure | FRP–UHPC (Beam/RILEM)
| RILEM RC5 | 118 | 17.3 | 3 | 4.277457 | Sand coated | Glass | 62.2 | 21.2 | Pullout failure | FRP–UHPC (Beam/RILEM)
| RILEM RC5 | 125 | 27 | 1.1 | 4 | Sand coated | Glass | 62.7 | 15 | Concrete splitting failure | FRP–UHPC (Beam/RILEM)
| RILEM RC5 | 125 | 27 | 1.1 | 4 | Sand coated | Glass | 62.7 | 16.3 | Concrete splitting failure | FRP–UHPC (Beam/RILEM)
| RILEM RC5 | 125 | 27 | 2 | 4 | Sand coated | Glass | 62.7 | 21.8 | Concrete splitting failure | FRP–UHPC (Beam/RILEM)
| RILEM RC5 | 125 | 27 | 2 | 4 | Sand coated | Glass | 62.7 | 20.9 | Concrete splitting failure | FRP–UHPC (Beam/RILEM)
| RILEM RC5 | 124 | 13.5 | 1.8 | 14 | Sand coated | Glass | 62.3 | 9.2 | Concrete splitting failure | FRP–UHPC (Beam/RILEM)
| RILEM RC5 | 142 | 13.5 | 1.8 | 14 | Sand coated | Glass | 62.3 | 12.7 | Concrete splitting failure | FRP–UHPC (Beam/RILEM)
| RILEM RC5 | 129 | 13.5 | 3.6 | 14 | Sand coated | Glass | 62.3 | 17.5 | Concrete splitting failure | FRP–UHPC (Beam/RILEM)
| RILEM RC5 | 118 | 13.5 | 3.6 | 14 | Sand coated | Glass | 62.3 | 16.5 | Concrete splitting failure | FRP–UHPC (Beam/RILEM)
| RILEM RC5 | 124 | 17.3 | 1.4 | 13.98844 | Sand coated | Glass | 62.2 | 15.2 | Concrete splitting failure | FRP–UHPC (Beam/RILEM)
| RILEM RC5 | 142 | 17.3 | 1.4 | 13.98844 | Sand coated | Glass | 62.2 | 16.1 | Concrete splitting failure | FRP–UHPC (Beam/RILEM)
| RILEM RC5 | 124 | 17.3 | 1.4 | 13.98844 | Sand coated | Glass | 62.2 | 12.7 | Concrete splitting failure | FRP–UHPC (Beam/RILEM)
| RILEM RC5 | 128 | 17.3 | 1.4 | 13.98844 | Sand coated | Glass | 62.2 | 13.8 | Concrete splitting failure | FRP–UHPC (Beam/RILEM)
| RILEM RC5 | 124 | 17.3 | 1.8 | 8.959538 | Sand coated | Glass | 62.2 | 16.4 | Concrete splitting failure | FRP–UHPC (Beam/RILEM)
| RILEM RC5 | 128 | 17.3 | 1.8 | 8.959538 | Sand coated | Glass | 62.2 | 17.3 | Concrete splitting failure | FRP–UHPC (Beam/RILEM)
| RILEM RC5 | 129 | 17.3 | 1.7 | 13.98844 | Sand coated | Glass | 62.2 | 11.3 | Concrete splitting failure | FRP–UHPC (Beam/RILEM)
| RILEM RC5 | 118 | 17.3 | 1.8 | 13.98844 | Sand coated | Glass | 62.2 | 15.1 | Concrete splitting failure | FRP–UHPC (Beam/RILEM)
| RILEM RC5 | 129 | 17.3 | 2.7 | 8.959538 | Sand coated | Glass | 62.2 | 19.3 | Concrete splitting failure | FRP–UHPC (Beam/RILEM)
| RILEM RC5 | 120 | 17.3 | 2.9 | 8.959538 | Sand coated | Glass | 62.2 | 20.6 | Concrete splitting failure | FRP–UHPC (Beam/RILEM)
| RILEM RC5 | 120 | 17.3 | 2.9 | 13.98844 | Sand coated | Glass | 62.2 | 15.3 | Concrete splitting failure | FRP–UHPC (Beam/RILEM)
| RILEM RC5 | 128 | 17.3 | 2.9 | 13.98844 | Sand coated | Glass | 62.2 | 16 | Concrete splitting failure | FRP–UHPC (Beam/RILEM)
| RILEM RC5 | 124 | 27 | 1 | 9 | Sand coated | Glass | 62.7 | 9 | Concrete splitting failure | FRP–UHPC (Beam/RILEM)
| RILEM RC5 | 128 | 27 | 1 | 9 | Sand coated | Glass | 62.7 | 11 | Concrete splitting failure | FRP–UHPC (Beam/RILEM)
| RILEM RC5 | 120 | 27 | 2 | 9 | Sand coated | Glass | 62.7 | 13.9 | Concrete splitting failure | FRP–UHPC (Beam/RILEM)
| RILEM RC5 | 128 | 27 | 2.1 | 9 | Sand coated | Glass | 62.7 | 14 | Concrete splitting failure | FRP–UHPC (Beam/RILEM)
| RILEM RC5 | 118 | 27 | 1.2 | 14.22222 | Sand coated | Glass | 62.7 | 9 | Concrete splitting failure | FRP–UHPC (Beam/RILEM)
| RILEM RC5 | 133 | 27 | 1.2 | 14.22222 | Sand coated | Glass | 62.7 | 9.5 | Concrete splitting failure | FRP–UHPC (Beam/RILEM)
| RILEM RC5 | 133 | 27 | 2 | 14.22222 | Sand coated | Glass | 62.7 | 13.2 | Concrete splitting failure | FRP–UHPC (Beam/RILEM)
| RILEM RC5 | 118 | 27 | 2 | 14.22222 | Sand coated | Glass | 62.7 | 12 | Concrete splitting failure | FRP–UHPC (Beam/RILEM)