## RF_5fold_CV
Subgroup | n_samples | n_features | CV5_R2_mean | CV5_R2_std | CV5_MAE_mean | CV5_RMSE_mean
FRP_Normal_Mod | 292 | 12 | 0.8691627 | 0.01600327 | 0.2178969 | 0.3022323
FRP_SWSSC | 292 | 12 | 0.8691627 | 0.01600327 | 0.2178969 | 0.3022323
FRP–UHPC (Beam/RILEM) | 106 | 6 | 0.6828059 | 0.1066146 | 0.1605441 | 0.2196332
FRP–UHPC (Pullout) | 290 | 14 | 0.9462731 | 0.02835551 | 0.1552071 | 0.2012313
Steel–SCC | 500 | 15 | 0.9933064 | 0.001184876 | 0.01853483 | 0.02314349

## RF_OOB
Subgroup | OOB_R2 | OOB_MAE | OOB_RMSE
FRP_Normal_Mod | 0.8794829 | 0.2079496 | 0.2920151
FRP_SWSSC | 0.8794829 | 0.2079496 | 0.2920151
FRP–UHPC (Beam/RILEM) | 0.7892851 | 0.1458579 | 0.1941671
FRP–UHPC (Pullout) | 0.9612888 | 0.1442195 | 0.1835238
Steel–SCC | 0.9954298 | 0.01573686 | 0.01932488

## Simplified_Equations
Subgroup | n_terms | Vars | CV5_R2_mean | CV5_R2_std | CV5_MAE_mean | CV5_RMSE_mean | Equation
FRP_Normal_Mod | 6 | Bar tensile elastic modulus (GPa), Maximum particle size of CA (mm), fc_MPa, Coarse-aggregate-to-binder ratio, Cement-to-binder ratio, Sea-sand-to-binder ratio | 0.516549 | 0.06469894 | 0.4748758 | 0.5806371 | tau_norm = 7.6415 - 0.0044*Bar tensile elastic modulus (GPa) - 0.0634*Maximum particle size of CA (mm) - 0.0264*fc_MPa - 0.1673*Coarse-aggregate-to-binder ratio - 1.6652*Cement-to-binder ratio - 0.4178*Sea-sand-to-binder ratio
FRP_SWSSC | 6 | Bar tensile elastic modulus (GPa), Maximum particle size of CA (mm), fc_MPa, Coarse-aggregate-to-binder ratio, Cement-to-binder ratio, Sea-sand-to-binder ratio | 0.516549 | 0.06469894 | 0.4748758 | 0.5806371 | tau_norm = 7.6415 - 0.0044*Bar tensile elastic modulus (GPa) - 0.0634*Maximum particle size of CA (mm) - 0.0264*fc_MPa - 0.1673*Coarse-aggregate-to-binder ratio - 1.6652*Cement-to-binder ratio - 0.4178*Sea-sand-to-binder ratio
FRP–UHPC (Beam/RILEM) | 3 | Bonded-length-to-diameter ratio, Cover-to-diameter-ratio, Bar tensile elastic modulus | 0.3261336 | 0.1182332 | 0.2586172 | 0.3210533 | tau_norm = 2.0515 - 0.0439*Bonded-length-to-diameter ratio + 0.1761*Cover-to-diameter-ratio - 0.0110*Bar tensile elastic modulus
FRP–UHPC (Pullout) | 5 | Bonded-length-to-diameter ratio, Rib-height-to-diameter ratio, Bar tensile elastic modulus (GPa), Rib-spacing-to-diameter ratio, Cover-to-diameter-ratio | 0.7069096 | 0.1310423 | 0.3804272 | 0.4744884 | tau_norm = 4.3031 - 0.2454*Bonded-length-to-diameter ratio + 0.1119*Rib-height-to-diameter ratio - 0.0376*Bar tensile elastic modulus (GPa) + 0.3359*Rib-spacing-to-diameter ratio + 0.0298*Cover-to-diameter-ratio
Steel–SCC | 6 | c_min (mm), K_tr, f_R, φ (mm), l_d (mm), a_max (mm) | 0.9444575 | 0.008642601 | 0.0548779 | 0.06693619 | tau_norm = -0.6919 + 0.0099*c_min (mm) + 3.1077*K_tr + 26.4724*f_R - 0.0263*φ (mm) - 0.0045*l_d (mm) + 0.1155*a_max (mm)

## coef_FRP_Normal_Mod
variable | coef
Bar tensile elastic modulus (GPa) | -0.004404079
Maximum particle size of CA (mm) | -0.06335652
fc_MPa | -0.02644844
Coarse-aggregate-to-binder ratio | -0.1673262
Cement-to-binder ratio | -1.665153
Sea-sand-to-binder ratio | -0.417822

## coef_FRP_SWSSC
variable | coef
Bar tensile elastic modulus (GPa) | -0.004404079
Maximum particle size of CA (mm) | -0.06335652
fc_MPa | -0.02644844
Coarse-aggregate-to-binder ratio | -0.1673262
Cement-to-binder ratio | -1.665153
Sea-sand-to-binder ratio | -0.417822

## coef_FRP–UHPC (BeamRILEM)
variable | coef
Bonded-length-to-diameter ratio | -0.04394826
Cover-to-diameter-ratio | 0.176052
Bar tensile elastic modulus | -0.0110098

## coef_FRP–UHPC (Pullout)
variable | coef
Bonded-length-to-diameter ratio | -0.2453626
Rib-height-to-diameter ratio | 0.1118836
Bar tensile elastic modulus (GPa) | -0.03763281
Rib-spacing-to-diameter ratio | 0.3358909
Cover-to-diameter-ratio | 0.02982771

## coef_Steel–SCC
variable | coef
c_min (mm) | 0.00992904
K_tr | 3.107689
f_R | 26.47242
φ (mm) | -0.02629726
l_d (mm) | -0.004471156
a_max (mm) | 0.1154649