## uncertainty_summary
Subgroup | n_oob | mean(ratio) | std(ratio) | COV(ratio) | OOB_R2 | mu_ln | sigma_ln
FRP_Normal_Mod | 292 | 1.000691 | 0.1601563 | 0.1600457 | 0.8800292 | -0.01195511 | 0.1590348
FRP_SWSSC | 292 | 1.000691 | 0.1601563 | 0.1600457 | 0.8800292 | -0.01195511 | 0.1590348
FRP–UHPC (Beam/RILEM) | 106 | 0.9956001 | 0.1398168 | 0.1404347 | 0.7864998 | -0.01417456 | 0.1397496
FRP–UHPC (Pullout) | 290 | 0.9983282 | 0.1184232 | 0.1186215 | 0.9615216 | -0.008659639 | 0.1182073
Steel–SCC | 500 | 1.000361 | 0.009141871 | 0.009138571 | 0.9954921 | 0.0003193682 | 0.00913838

## partial_factors
Subgroup | beta_target | x_d (design ratio) | gamma_M (model partial factor)
FRP_Normal_Mod | 3 | 0.6132029 | 1.630782
FRP_Normal_Mod | 3.5 | 0.5663309 | 1.765752
FRP_Normal_Mod | 3.8 | 0.5399454 | 1.852039
FRP_SWSSC | 3 | 0.6132029 | 1.630782
FRP_SWSSC | 3.5 | 0.5663309 | 1.765752
FRP_SWSSC | 3.8 | 0.5399454 | 1.852039
FRP–UHPC (Beam/RILEM) | 3 | 0.6482861 | 1.542529
FRP–UHPC (Beam/RILEM) | 3.5 | 0.6045336 | 1.654168
FRP–UHPC (Beam/RILEM) | 3.8 | 0.5797126 | 1.724993
FRP–UHPC (Pullout) | 3 | 0.6953906 | 1.438041
FRP–UHPC (Pullout) | 3.5 | 0.6554814 | 1.525596
FRP–UHPC (Pullout) | 3.8 | 0.6326439 | 1.580668
Steel–SCC | 3 | 0.973268 | 1.027466
Steel–SCC | 3.5 | 0.9688311 | 1.032172
Steel–SCC | 3.8 | 0.9661787 | 1.035005

## correlations
Subgroup | variable | pearson_r (ratio vs var) | rf_importance
FRP_Normal_Mod | Bar tensile elastic modulus (GPa) | 0.009782669 | 0.5979381
FRP_Normal_Mod | Sea-sand-to-binder ratio | -0.001582008 | 0.1133043
FRP_Normal_Mod | Coarse-aggregate-to-binder ratio | -0.000223986 | 0.06953264
FRP_Normal_Mod | Bonded-length-to-diameter ratio | -0.03661724 | 0.06866922
FRP_Normal_Mod | Rib-height-to-diameter ratio | 0.05099893 | 0.06395349
FRP_Normal_Mod | Concrete compressive strength (MPa) | 0.004207203 | 0.01901775
FRP_SWSSC | Bar tensile elastic modulus (GPa) | 0.009782669 | 0.5979381
FRP_SWSSC | Sea-sand-to-binder ratio | -0.001582008 | 0.1133043
FRP_SWSSC | Coarse-aggregate-to-binder ratio | -0.000223986 | 0.06953264
FRP_SWSSC | Bonded-length-to-diameter ratio | -0.03661724 | 0.06866922
FRP_SWSSC | Rib-height-to-diameter ratio | 0.05099893 | 0.06395349
FRP_SWSSC | Concrete compressive strength (MPa) | 0.004207203 | 0.01901775
FRP–UHPC (Beam/RILEM) | Bonded-length-to-diameter ratio | -0.08236804 | 0.4538831
FRP–UHPC (Beam/RILEM) | Cover-to-diameter-ratio | 0.2065505 | 0.1497784
FRP–UHPC (Beam/RILEM) | Bar tensile elastic modulus | -0.07894804 | 0.1294153
FRP–UHPC (Beam/RILEM) | Bar diameter | -0.188409 | 0.09506018
FRP–UHPC (Beam/RILEM) | fc_MPa | -0.02569506 | 0.08770019
FRP–UHPC (Beam/RILEM) | Concrete compressive strength | -0.02569506 | 0.0841628
FRP–UHPC (Pullout) | Rib-spacing-to-diameter ratio | 0.02560367 | 0.2609931
FRP–UHPC (Pullout) | Rib-height-to-diameter ratio | 0.007805283 | 0.2495992
FRP–UHPC (Pullout) | Bonded-length-to-diameter ratio | -0.002991772 | 0.2173792
FRP–UHPC (Pullout) | Bar diameter (mm) | 0.0005677622 | 0.07338155
FRP–UHPC (Pullout) | Concrete compressive strength (MPa) | -0.04608907 | 0.05181449
FRP–UHPC (Pullout) | fc_MPa | -0.04608907 | 0.04429495
Steel–SCC | c_min (mm) | -0.0009562093 | 0.530261
Steel–SCC | K_tr | 0.05438387 | 0.1964431
Steel–SCC | l_d (mm) | -0.003345022 | 0.1104933
Steel–SCC | A_st (mm2) | 0.08483851 | 0.0572824
Steel–SCC | f_R | 0.1015952 | 0.03495221
Steel–SCC | s_t (mm) | 0.09703014 | 0.01941224